## pre-anneal
T= -10 C |  | gain = 80.7811 |  | offset = -6.0483 |  |  | n-type detector ' 253' irradiated |  |  | irradiated n-type |  |  |  | non irradiated p type
[10 empty] | V | Mean fC | cce |  | V | Mean fC | cce
Vrev = 20 | [9 empty] | 30 | 1.17 | 0.2874693 |  | 20 | 1.18 | 0.2899263
[10 empty] | 40 | 1.44 | 0.3538084 |  | 30 | 1.59 | 0.3906634
V_thresh | Q_thresh | non_zero | zero | missing | coin | corr_eff |  |  |  | 50 | 1.72 | 0.4226044 |  | 40 | 2.48 | 0.6093366
80 | 1.065203 | 12875 | 2208 | 105 | 590 | 0.320868 |  |  |  | 60 | 1.92 | 0.4717445 |  | 50 | 3.78 | 0.9287469
90 | 1.188995 | 10626 | 2288 | 66 | 409 | 0.2114871 |  |  |  | 70 | 2.17 | 0.5331695 |  | 60 | 4 | 0.982801
100 | 1.312786 | 8584 | 2228 | 52 | 286 | 0.1546203 |  |  |  | 80 | 2.37 | 0.5823096 |  | 70 | 4.07 | 1
120 | 1.560369 | 6269 | 2285 | 21 | 187 | 0.09273295 |  |  |  | 90 | 2.5 | 0.6142506 |  | 80 | 4.07 | 1
[8 empty] | Q | 30V | 100 | 2.57 | 0.6314496
[8 empty] | 1.06 | 0.61912384
[8 empty] | 1.15 | 0.5242165 |  |  |  |  | V | mean fC | cce
[8 empty] | 1.16 | 0.51426064 |  |  |  |  | 30 | 1.05 | 0.2579853
Vrev = 30 | [7 empty] | 1.17 | 0.50442266 |  |  |  |  | 40 | 1.25 | 0.3071253
[8 empty] | 1.18 | 0.49470256 |  |  |  |  | 50 | 1.5 | 0.3685504
V_thresh | Q_thresh | non_zero | zero | missing | coin | corr_eff |  | 1.02 | 0.66436976 |  |  |  |  | 60 | 1.7 | 0.4176904
80 | 1.065203 | 21147 | 2223 | 224 | 1129 | 0.6203576 |  | 1.03 | 0.65288146 |  |  |  |  | 70 | 1.85 | 0.4545455
90 | 1.188995 | 17817 | 2300 | 168 | 911 | 0.4778565 |  | 1.04 | 0.64151104 |  |  |  |  | 80 | 2 | 0.4914005
100 | 1.312786 | 14479 | 2306 | 147 | 696 | 0.3723498 |  | 1.05 | 0.6302585 |  |  |  |  | 100 | 2.17 | 0.5331695
120 | 1.560369 | 10841 | 2351 | 70 | 439 | 0.2204417 |  | 1.06 | 0.61912384 |  |  |  |  | 250 | 2.8 | 0.6879607
150 | 1.931743 | 7158 | 2303 | 38 | 187 | 0.09951349 | [7 empty] | 500 | 3.15 | 0.7739558
[14 empty] | 700 | 3.2 | 0.7862408
[14 empty] | 800 | 3.28 | 0.8058968
[14 empty] | 900 | 3.32 | 0.8157248
[8 empty] | Q fC | 40V
Vrev = 40 | [7 empty] | 1.4 | 0.5277232
[8 empty] | 1.42 | 0.5128094624
V_thresh | Q_thresh | non_zero | zero | missing | coin | corr_eff |  | 1.43 | 0.5053722736
80 | 1.065203 | 27989 | 2240 | 259 | 1418 | 0.7629663 |  | 1.44 | 0.4979506432
90 | 1.188995 | 24778 | 2251 | 269 | 1294 | 0.70756 |  | 1.24 | 0.6472545152 |  | V | mean fC | cce
100 | 1.312786 | 21267 | 2299 | 210 | 1096 | 0.5786442 |  | 1.25 | 0.63985
120 | 1.560369 | 16543 | 2349 | 154 | 791 | 0.4096229 |  | 1.26 | 0.6324281248
150 | 1.931743 | 10767 | 2308 | 63 | 375 | 0.1932921 |  | 1.27 | 0.6249907184
180 | 2.303117 | 7430 | 2304 | 49 | 219 | 0.1184792 |  | 1.28 | 0.6175396096
[8 empty] | 1.29 | 0.6100766272
Vrev = 50 | [7 empty] | Q fC | 50V
[8 empty] | 1.6 | 0.5804584
V_thresh | Q_thresh | non_zero | zero | missing | coin | corr_eff |  | 1.7 | 0.5117767
80 | 1.065203 | 35197 | 2230 | 399 | 1595 | 0.9113346 |  | 1.71 | 0.5049630779
90 | 1.188995 | 32001 | 2256 | 343 | 1533 | 0.8473351 |  | 1.72 | 0.4981646272
100 | 1.312786 | 28317 | 2264 | 322 | 1428 | 0.7875788 |  | 1.49 | 0.6560413261
120 | 1.560369 | 22633 | 2177 | 245 | 1050 | 0.6065574 |  | 1.5 | 0.6492125
150 | 1.931743 | 15591 | 2294 | 136 | 639 | 0.3441385 |  | 1.51 | 0.6423712639
180 | 2.303117 | 10957 | 2302 | 70 | 355 | 0.1880531 |  | 1.52 | 0.6355189312
210 | 2.674491 | 7886 | 2316 | 45 | 209 | 0.1116974 |  | 1.53 | 0.6286568153
[8 empty] | 1.54 | 0.6217862296
Vrev = 60
V_thresh | Q_thresh | non_zero | zero | missing | coin | corr_eff |  | Q fC | 60V
80 | 1.065203 | 43003 | 2212 | 416 | 1631 | 0.943318 |  | 1.8 | 0.5813062
90 | 1.188995 | 38457 | 2184 | 329 | 1569 | 0.8860878 |  | 1.9 | 0.5135955
100 | 1.312786 | 34506 | 2172 | 311 | 1454 | 0.8286385 |  | 1.91 | 0.5070219
120 | 1.560369 | 28545 | 2248 | 304 | 1344 | 0.7470535 |  | 1.92 | 0.5005005
150 | 1.931743 | 20027 | 2189 | 161 | 912 | 0.4997671 |  | 1.93 | 0.4940349
180 | 2.303117 | 14525 | 2212 | 154 | 543 | 0.3211982 |  | 1.71 | 0.6426172
210 | 2.674491 | 10761 | 2209 | 70 | 333 | 0.1859714 |  | 1.72 | 0.6359108
240 | 3.045865 | 8098 | 2247 | 28 | 213 | 0.1092971 |  | 1.73 | 0.6291655
[8 empty] | 1.74 | 0.6223866
[8 empty] | 1.75 | 0.6155795
Vrev = 70
V_thresh | Q_thresh | non_zero | zero | missing | coin | corr_eff
80 | 1.065203 | 49857 | 2289 | 346 | 1786 | 0.9488206 |  | Q fC | 70V
90 | 1.188995 | 43699 | 2297 | 378 | 1732 | 0.9356984 |  | 2.2 | 0.4868104
100 | 1.312786 | 39245 | 2270 | 343 | 1613 | 0.8779174 |  | 2.1 | 0.5376408
120 | 1.560369 | 32519 | 2197 | 304 | 1446 | 0.812065 |  | 2.15 | 0.51216945
150 | 1.931743 | 24548 | 2270 | 266 | 1142 | 0.6319569 |  | 2.17 | 0.5020078684
180 | 2.303117 | 18217 | 2254 | 154 | 777 | 0.4208861 |  | 2.18 | 0.4969354176
210 | 2.674491 | 13332 | 2186 | 94 | 432 | 0.2453358 |  | 1.71 | 0.7311912948
240 | 3.045865 | 10207 | 2243 | 73 | 339 | 0.1871876 |  | 1.72 | 0.7265164864
270 | 3.417239 | 7996 | 2277 | 38 | 205 | 0.1087248 |  | 1.73 | 0.7218186156
[8 empty] | 1.74 | 0.7170983232
[8 empty] | 1.75 | 0.71235625
Vrev = 80
V_thresh | Q_thresh | non_zero | zero | missing | coin | corr_eff |  | Q fC | 80V
80 | 1.065203 | 54935 | 2404 | 395.5 | 1919 | 0.9798899 |  | 2.2 | 0.5905272
90 | 1.188995 | 49079 | 2295 | 374.5 | 1774 | 0.9536174 |  | 2.3 | 0.5391103
100 | 1.312786 | 44152 | 2306 | 301 | 1736 | 0.899735 |  | 2.4 | 0.4858456
120 | 1.560369 | 36547 | 2333 | 350 | 1639 | 0.8681798 |  | 2.38 | 0.4965801528
150 | 1.931743 | 27601 | 2230 | 287 | 1255 | 0.7047532 |  | 2.37 | 0.5019369547
180 | 2.303117 | 21349 | 2341 | 262 | 1010 | 0.553284 |  | 2.36 | 0.5072849344
210 | 2.674491 | 15877 | 2347 | 115 | 617 | 0.3175705 |  | 1.72 | 0.7680841152
240 | 3.045865 | 11929 | 2277 | 84 | 378 | 0.2067114 |  | 1.73 | 0.7661699083
270 | 3.417239 | 9188 | 2246 | 73 | 264 | 0.1529038 |  | 1.74 | 0.7641585976
300 | 3.788613 | 7268 | 2271 | 35 | 158 | 0.08658591 |  | 1.75 | 0.7620515625
330 | 4.159987 | 5825 | 2207 | 31.5 | 116 | 0.06812933
Vrev = 90 |  | 2e-05 | 89.7
[8 empty] | Q | 90V
V_thresh | Q_thresh | non_zero | zero | missing | coin | corr_eff |  | 2.2 | 0.627968
80 | 1.065203 | 59446 | 2212 | 353 | 1758 | 0.9728111 |  | 2.5 | 0.500975
90 | 1.188995 | 51492 | 2142 | 329 | 1687 | 0.96 |  | 2.2 | 0.627968
100 | 1.312786 | 46455 | 2151 | 298 | 1640 | 0.9189189 |  | 2.21 | 0.623789275
120 | 1.560369 | 38379 | 2269 | 318 | 1635 | 0.8769645 |  | 2.22 | 0.61960372
150 | 1.931743 | 30896 | 2287 | 290 | 1408 | 0.7563474 |  | 2.1 | 0.669307
180 | 2.303117 | 22957 | 2194 | 185 | 1046 | 0.572026 |  | 1.72 | 0.81404672
210 | 2.674491 | 17777 | 2198 | 161 | 735 | 0.4155844 |  | 1.73 | 0.810583915
240 | 3.045865 | 13688 | 2284 | 126 | 492 | 0.2756467 |  | 1.74 | 0.80709844
270 | 3.417239 | 10510 | 2225 | 59 | 320 | 0.1736143 |  | 1.75 | 0.803590625
300 | 3.788613 | 8326 | 2175 | 31 | 210 | 0.1129864
330 | 4.159987 | 6727 | 2202 | 31 | 134 | 0.07638889
Vrev = 100 |  | 2e-05 | 99.7
V_thresh | Q_thresh | non_zero | zero | missing | coin | corr_eff |  | Q | 100V
80 | 1.065203 | 60098 | 2251 | 350 | 1807 | 0.9764599 |  | 2.4 | 0.5722224
90 | 1.188995 | 52724 | 2241 | 370 | 1776 | 0.9758981 |  | 2.5 | 0.5294375
100 | 1.312786 | 48990 | 2266 | 304 | 1787 | 0.9401978 |  | 2.6 | 0.4867456
120 | 1.560369 | 40172 | 2225 | 318 | 1587 | 0.8726523 |  | 2.55 | 0.5080577625
150 | 1.931743 | 32116 | 2166 | 248 | 1386 | 0.7693032 |  | 2.56 | 0.5037885056
180 | 2.303117 | 25176 | 2169 | 227 | 1117 | 0.6318759 |  | 2.57 | 0.4995223063
210 | 2.674491 | 19686 | 2214 | 150 | 833 | 0.4525783 |  | 2.24 | 0.6399865984
240 | 3.045865 | 15167 | 2338 | 105 | 537 | 0.2796167 |  | 2.25 | 0.6357984375
270 | 3.417239 | 11656 | 2269 | 66 | 367 | 0.194432 |  | 2.26 | 0.6316023416
300 | 3.788613 | 9187 | 2252 | 49 | 232 | 0.1271493 |  | 2.27 | 0.6273986653
330 | 4.159987 | 7195 | 2258 | 31 | 178 | 0.09431408

## 5min anneal
T= -10 C, after 5 min annealing at 60C |  |  |  | gain = 80.7811 |  | offset = -6.0483 |  | V | mean fC | cce
2006-08-16 | [7 empty] | 30 | 1.19 | 0.2923833
Vrev = 20 |  |  |  | High V gain = 82.6619642857143 |  | High V offset = -20.495 |  | 40 | 1.41 | 0.3464373
[8 empty] | 50 | 1.7 | 0.4176904
V_thresh | Q_thresh | non_zero | zero | missing | coin | corr_eff |  | 60 | 1.91 | 0.4692875
80 | 0.9482783 | [6 empty] | 70 | 2.13 | 0.5233415
90 | 1.056357 | [6 empty] | 80 | 2.25 | 0.5528256
100 | 1.164436 | [6 empty] | 100 | 2.51 | 0.6167076
120 | 1.380593 | [6 empty] | 250 | 3.38 | 0.8304668
[8 empty] | 500 | 3.71 | 0.9115479
[8 empty] | 600 | 3.76 | 0.9238329
[8 empty] | 700 | 3.8 | 0.9336609
[8 empty] | 800 | 3.82 | 0.9385749
Vrev = 30 | [7 empty] | 900 | 3.7 | 0.9090909
V_thresh | Q_thresh | non_zero | zero | missing | coin | corr_eff
80 | 1.065203 | 21156 | 2474 | 255 | 1238 | 0.613898
90 | 1.188995 | 17685 | 2399 | 199 | 983 | 0.5014849 | [7 empty] | 1.19 | 0.4940431
100 | 1.312786 | 14916 | 2535 | 129 | 743 | 0.3497794 | [7 empty] | 1.18 | 0.5061961
120 | 1.560369 | 10759 | 2518 | 70 | 452 | 0.2108239
150 | 1.931743 | 6990 | 2448 | 52 | 202 | 0.1055694
Vrev = 40
V_thresh | Q_thresh | non_zero | zero | missing | coin | corr_eff
80 | 1.065203 | 28897 | 2540 | 346 | 1685 | 0.8130504 | [7 empty] | 1.39 | 0.5156109
90 | 1.188995 | 25197 | 2453 | 231 | 1375 | 0.6661136 | [7 empty] | 1.41 | 0.5031828
100 | 1.312786 | 21735 | 2392 | 220 | 1122 | 0.5710638 | [7 empty] | 1.42 | 0.4970768
120 | 1.560369 | 16756 | 2465 | 175 | 831 | 0.4151878
150 | 1.931743 | 10672 | 2448 | 70 | 425 | 0.2057357
180 | 2.303117 | 7772 | 2439 | 42 | 243 | 0.1188986
Vrev = 50
V_thresh | Q_thresh | non_zero | zero | missing | coin | corr_eff |  |  |  |  | corr_eff
80 | 1.065203 | 36550 | 2441 | 360 | 1792 | 0.8970404 | [7 empty] | 1.71 | 0.4966245
90 | 1.188995 | 32336 | 2374 | 311 | 1601 | 0.8198971 | [7 empty] | 1.7 | 0.50334142
100 | 1.312786 | 28996 | 2457 | 325 | 1532 | 0.7689441 | [7 empty] | 1.6 | 0.57094832
120 | 1.560369 | 22747 | 2403 | 248 | 1158 | 0.5955104
150 | 1.931743 | 15974 | 2533 | 157 | 723 | 0.3532718
180 | 2.303117 | 11270 | 2485 | 63 | 352 | 0.1698731
210 | 2.674491 | 8160 | 2414 | 28 | 235 | 0.1108769
Vrev = 60
V_thresh | Q_thresh | non_zero | zero | missing | coin | corr_eff | non_zero | zero | missing | coin
80 | 1.065203 | 44806 | 2439 | 353 | 1917 | 0.9470171
90 | 1.188995 | 39643 | 2437 | 409 | 1782 | 0.9148225
100 | 1.312786 | 34871 | 2467 | 374 | 1723 | 0.8647423 | [7 empty] | 1.92 | 0.4963532
120 | 1.560369 | 28803 | 2496 | 255 | 1494 | 0.7127139 | [7 empty] | 1.9 | 0.50826875
150 | 1.931743 | 20706 | 2387 | 199 | 923 | 0.4784648 | 22675 | 2950 | 231 | 1332 | 0.5374828 |  |  | 1.91 | 0.5022985
180 | 2.303117 | 14904 | 2528 | 126 | 654 | 0.313757
210 | 2.674491 | 11133 | 2561 | 56 | 337 | 0.1560143
240 | 3.045865 | 8100 | 2426 | 28 | 206 | 0.09815436
Vrev = 70
V_thresh | Q_thresh | non_zero | zero | missing | coin | corr_eff
80 | 1.065203 | 49321 | 2432 | 406 | 1923 | 0.974477
90 | 1.188995 | 43969 | 2348 | 350 | 1846 | 0.9522984
100 | 1.312786 | 39800 | 2475 | 374 | 1839 | 0.9095767
120 | 1.560369 | 32727 | 2386 | 290 | 1595 | 0.8041809 | [7 empty] | 2.13 | 0.5021759
150 | 1.931743 | 24275 | 2422 | 269 | 1169 | 0.6042017 | [7 empty] | 2.14 | 0.4969841
180 | 2.303117 | 18059 | 2480 | 175 | 838 | 0.4155045 | [7 empty] | 1.89 | 0.6303704
210 | 2.674491 | 13507 | 2491 | 122 | 497 | 0.2527562
240 | 3.045865 | 9955 | 2336 | 56 | 312 | 0.1604185
270 | 3.417239 | 7866 | 2411 | 35 | 177 | 0.08948924
300 | 3.788613 | 6146 | 2378 | 35 | 145 | 0.07705479
Vrev = 80
V_thresh | Q_thresh | non_zero | zero | missing | coin | corr_eff
80 | 1.065203 | 54924 | 2497 | 388 | 2006 | 0.9751527
90 | 1.188995 | 50188 | 2525 | 399 | 2002 | 0.9669754 | [7 empty] | 2.22 | 0.5138811
100 | 1.312786 | 43933 | 2426 | 364 | 1827 | 0.9190436 | [7 empty] | 2.25 | 0.4996621
120 | 1.560369 | 36243 | 2515 | 322 | 1706 | 0.8200566 | [7 empty] | 1.98 | 0.6310965
150 | 1.931743 | 27658 | 2407 | 266 | 1302 | 0.6630021 | [7 empty] | 1.99 | 0.6261477
180 | 2.303117 | 20989 | 2455 | 231 | 927 | 0.4799005
210 | 2.674491 | 15599 | 2465 | 147 | 594 | 0.3058192
240 | 3.045865 | 11896 | 2353 | 77 | 410 | 0.2107313
270 | 3.417239 | 9171 | 2388 | 49 | 251 | 0.1278772
300 | 3.788613 | 7117 | 2487 | 31 | 197 | 0.09325153
330 | 4.159987 | 5814 | 2430 | 24 | 120 | 0.06030151
Vrev = 100
2006-08-17
V_thresh | Q_thresh | non_zero | zero | missing | coin | corr_eff | non_zero | zero | missing | coin | corr_eff
80 | 1.065203 | 59161 | 2391 | 371 | 1939 | 0.9833972 | [7 empty] | 2.51 | 0.5011058
90 | 1.188995 | 52837 | 2343 | 400 | 1845 | 0.9756628 | [7 empty] | 2.52 | 0.4967574
100 | 1.312786 | 48266 | 2413 | 357 | 1882 | 0.9443273 | [7 empty] | 2.3 | 0.59358094
120 | 1.560369 | 39468 | 2412 | 329 | 1732 | 0.8696203
150 | 1.931743 | 30705 | 2346 | 287 | 1448 | 0.7530382
180 | 2.303117 | 24188 | 2453 | 238 | 1240 | 0.6130236 | 25076 | 2837 | 262 | 1382 | 0.5881932
210 | 2.674491 | 18507 | 2526 | 154 | 851 | 0.4045894
240 | 3.045865 | 14709 | 2421 | 129 | 550 | 0.285414
270 | 3.417239 | 11367 | 2419 | 77 | 388 | 0.1956247
300 | 3.788613 | 8931 | 2428 | 38 | 271 | 0.1295054
330 | 4.159987 | 6906 | 2393 | 24 | 182 | 0.08762229
360 | 4.531361 | 5446 | 2546 | 14 | 116 | 0.05191693
Vrev = 500
V_thresh | Q_thresh | non_zero | zero | missing | coin | corr_eff
80 | 1.215749
90 | 1.336725
100 | 1.457701
120 | 1.699653
150 | 2.062581
180 | 2.425509
210 | 2.788437
240 | 3.151365
270 | 3.514293
300 | 3.877221 | 20500 | 3021 | 203 | 1148 | 0.4535079
330 | 4.24015
360 | 4.603078
390 | 4.966006 | 11659 | 3068 | 98 | 485 | 0.1926636
Vrev = 600
V_thresh | Q_thresh | non_zero | zero | missing | coin | corr_eff
80 | 1.215749
90 | 1.336725
100 | 1.457701
120 | 1.699653
150 | 2.062581
180 | 2.425509
210 | 2.788437
240 | 3.151365
270 | 3.514293
300 | 3.877221 | 20537 | 2867 | 193 | 1109 | 0.460885
330 | 4.24015
360 | 4.603078
390 | 4.966006 | 12027 | 2947 | 81 | 471 | 0.1900172
420 | 5.328934
Vrev = 700
V_thresh | Q_thresh | non_zero | zero | missing | coin | corr_eff
80 | 1.215749
90 | 1.336725
100 | 1.457701
120 | 1.699653
150 | 2.062581
180 | 2.425509
210 | 2.788437
240 | 3.151365
270 | 3.514293
300 | 3.877221 | 20775 | 2956 | 214 | 1196 | 0.483871
330 | 4.24015
360 | 4.603078
390 | 4.966006 | 12403 | 3000 | 84 | 506 | 0.1994591
420 | 5.328934
Vrev = 800
V_thresh | Q_thresh | non_zero | zero | missing | coin | corr_eff
80 | 1.215749
90 | 1.336725
100 | 1.457701
120 | 1.699653
150 | 2.062581
180 | 2.425509
210 | 2.788437
240 | 3.151365
270 | 3.514293
300 | 3.877221 | 116337 | 2920 | 207 | 1193 | 0.4864489
330 | 4.24015
360 | 4.603078
390 | 4.966006 | 12493 | 3075 | 84 | 503 | 0.1935378
Vrev = 900
V_thresh | Q_thresh | non_zero | zero | missing | coin | corr_eff
80 | 1.215749
90 | 1.336725
100 | 1.457701
120 | 1.699653
150 | 2.062581
180 | 2.425509
210 | 2.788437
240 | 3.151365
270 | 3.514293
300 | 3.877221 | 34545 | 3003 | 221 | 1132 | 0.4569402
330 | 4.24015
360 | 4.603078
390 | 4.966006 | 13121 | 3063 | 140 | 577 | 0.2373386
Vrev = 250
V_thresh | Q_thresh | non_zero | zero | missing | coin | corr_eff
80 | 1.215749
90 | 1.336725
100 | 1.457701
120 | 1.699653
150 | 2.062581
180 | 2.425509 | [10 empty] | 3.37 | 0.5028964211
210 | 2.788437 | [10 empty] | 3.38 | 0.4995631464
240 | 3.151365 | 22052 | 2940 | 369 | 1290 | 0.5724638 | [5 empty] | 3.36 | 0.5062223872
270 | 3.514293 | 18929 | 2846 | 291 | 981 | 0.4536377
300 | 3.877221 | 15140 | 2792 | 186 | 736 | 0.3352727
330 | 4.24015
360 | 4.603078
390 | 4.966006 | 13121 | 3063 | 140 | 577 | 0.2373386

## summary
5min anneal |  |  | pre anneal |  |  | pre-anneal
V | mean fC | cce | V | Mean fC | cce | V | mean fC | cce
30 | 1.06 | 0.2604423 | 30 | 1.04 | 0.2555283 | 30 | 1.05 | 0.2579853
40 | 1.25 | 0.3071253 | 40 | 1.27 | 0.3120393 | 40 | 1.25 | 0.3071253
50 | 1.51 | 0.3710074 | 50 | 1.51 | 0.3710074 | 50 | 1.5 | 0.3685504
60 | 1.69 | 0.4152334 | 60 | 1.73 | 0.4250614 | 60 | 1.7 | 0.4176904
70 | 1.88 | 0.4619165 | 70 | 1.91 | 0.4692875 | 70 | 1.85 | 0.4545455
80 | 1.98 | 0.4864865 | 80 | 2.09 | 0.5135135 | 80 | 2 | 0.4914005
100 | 2.21 | 0.5429975 | 90 | 2.2 | 0.5405405 | 100 | 2.17 | 0.5331695
250 | 2.88 | 0.7076167 | 100 | 2.26 | 0.5552826 | 250 | 2.8 | 0.6879607
500 | 3.15 | 0.7739558 |  |  |  | 500 | 3.15 | 0.7739558
700 | 3.2 | 0.7862408 |  |  |  | 700 | 3.2 | 0.7862408
800 | 3.28 | 0.8058968 |  |  |  | 800 | 3.28 | 0.8058968
900 | 3.32 | 0.8157248 |  |  |  | 900 | 3.32 | 0.8157248

## Calibration
Calibration done at -10 C
Low voltage (80V) |  |  | High voltage (500V)
1 | 0 | 0 | 1 | 88.017 | -33.412
2 | 0 | 0 | 2 | 86.776 | -24.685
3 | 0 | 0 | 3 | 80.559 | -15.196
4 | 82.055 | -6.803 | 4 | 90.861 | -43.921
5 | 81.875 | -4.682 | 5 | 87.773 | -28.388
6 | 79.68 | -1.107 | 6 | 85.638 | -13.243
7 | 77.171 | 11.603 | 7 | 83.62 | -17.971
8 | 80.359 | -0.577 | 8 | 8.939 | 331.345
9 | 0.006 | 0 | 9 | 86.218 | -21.926
10 | 82.854 | -5.128 | 10 | 90.038 | -21.599
11 | 81.295 | -2.55 | 11 | 80.076 | -2.46
12 | 83.462 | -7.93 | 12 | 85.669 | -22.13
13 | 77.876 | -3.56 | 13 | 82.215 | -28.2
14 | 80.211 | -9.751 | 14 | 94.315 | -67.967
15 | 82.661 | -5.379 | 15 | 82.756 | -13.203
16 | 80.662 | -9.06 | 16 | 82.449 | -20.349
17 | 81.005 | -10.719 | 17 | 79.785 | -7.986
18 | 81.37 | -4.981 | 18 | 84.015 | -20.606
19 | 79.4 | -2.78 | 19 | 81.048 | -16.375
20 | 79.165 | -5.028 | 20 | 82.077 | -20.394
21 | 0 | 0 | 21 | 69.99 | 5.519
22 | 79.732 | -5.906 | 22 | 0 | 372.838
23 | 84.43 | -15.822 | 23 | 84.365 | -18.585
24 | 81.736 | -1.343 | 24 | 82.103 | -9.622
25 | 82.923 | 1.085 | 25 | 0 | 0
26 | 81.517 | -5.614 | 26 | 89.129 | -40.909
27 | 0 | 0 | 27 | 79.144 | -11.887
28 | 80.029 | -11.699 | 28 | 80.978 | -16.25
29 | 80.761 | -9.265 | 29 | 81.925 | -12.429
30 | 71.927 | 13.472 | 30 | 78.156 | -10.824
31 | 80.581 | -7.783 | 31 | 81.376 | -10.776
32 | 78.562 | -3.92 | 32 | 79.292 | -7.554
33 | 83.393 | -19.988 | 33 | 0 | 0
34 | 80.111 | -8.828 | 34 | 81.048 | -13.236
35 | 79.992 | -5.975 | 35 | 81.073 | -9.463
36 | 83.59 | -2.713 | 36 | 85.088 | -13.896
37 | 81.059 | -10.731 | 37 | 79.902 | -7.222
38 | 73.647 | -3.046 | 38 | 84.834 | -50.251
39 | 78.847 | -9.801 | 39 | 76.591 | -5.717
40 | 82.261 | -12.796 | 40 | 84.492 | -26.507
41 | 80.897 | -6.245 | 41 | 83.333 | -20.944
42 | 0 | 0 | 42 | 0 | 0
43 | 0.001 | 0 | 43 | 81.581 | -7.238
44 | 82.937 | -7.024 | 44 | 83.434 | -18.047
45 | 32.28 | 207.66 | 45 | 83.199 | -13.766
46 | 79.428 | -13.985 | 46 | 84.989 | -38.186
47 | 81.356 | -13.484 | 47 | 85.929 | -26.486
48 | 82.769 | -0.741 | 48 | 92.283 | -37.179
49 | 79.174 | -1.615 | 49 | 87.534 | -21.626
50 | 81.956 | -10.019 | 50 | 91.713 | -50.363
51 | 80.129 | -11.889 | 51 | 85.587 | -27.799
52 | 83.298 | -3.995 | 52 | 90.543 | -32.005
53 | 83.546 | -14.212 | 53 | 84.557 | -14.152
54 | 81.82 | -8.979 | 54 | 84.576 | -18.784
55 | 80.804 | -3.478 | 55 | 86.176 | -21.757
56 | 84.053 | -5.416 | 56 | 92.418 | -32.942
57 | 80.37 | -0.225 | 57 | 82.176 | -1.596
58 | 80.182 | -7.834 | 58 | 88.333 | -36.363
59 | 80.13 | -10.22 | 59 | 89.026 | -24.245
60 | 0 | 0 | 60 | 0 | 0
61 | 0 | 0 | 61 | 0 | 0
62 | 0 | 0 | 62 | 78.292 | -4.644
63 | 0 | 0 | 63 | 0 | 0
| 75.39509 | -2.01612 |  | 76.86366 | -6.528964
| 80.7811 | -6.048353 |  | 82.66196 | -20.49539