## summary
pre anneal |  |  | 80 min anneal
Voltage | eff at 1fC | med Q | Voltage | eff at 1fC | med Q
20 | 0.297606 | 0 | 20 | 0.3417085 | 0
30 | 0.5491486 | 1.06 | 30 | 0.5709908 | 1.07
40 | 0.6825 | 1.28 | 40 | 0.6903787 | 1.32
60 | 0.7753149 | 1.66 | 60 | 0.7906627 | 1.65
80 | 0.8116966 | 1.86 | 80 | 0.7909715 | 1.88
100 | 0.7900948 | 2.03 | 100 | 0.8094742 | 2.01
150 | 0.7940186 | 2.24 | 150 | 0.8046836 | 2.2
200 | 0.8043282 | 2.37 | 200 | 0.8182284 | 2.39
250 | 0 | 2.46 | 250 | 0.8020888 | 2.46
300 | 0 | 2.55 | 300 | 0.8024502 | 2.56
350 | 0 | 2.61 | 350 | 0.7991314 | 2.53
400 | 0 | 2.67 | 400 | 0.8122725 | 2.64
5 min anneal |  |  | 200 min anneal
Voltage | eff at 1fC | med Q | Voltage | eff at 1fC | med Q
20 | 0.3109403 | 0 | 20 | 0.351203 | 0
30 | 0.5582474 | 1.08 | 30 | 0.6118646 | 1.16
40 | 0.7137154 | 1.33 | 40 | 0.7416609 | 1.37
60 | 0.8212058 | 1.67 | 60 | 0.7729161 | 1.66
80 | 0.8449022 | 1.91 | 80 | 0.8230948 | 1.83
100 | 0.8237338 | 2.04 | 100 | 0.8118074 | 2.02
150 | 0.8187554 | 2.27 | 150 | 0.8090658 | 2.23
200 | 0.8425592 | 2.4 | 200 | 0.8265602 | 2.43
250 | 0.807821 | 2.49 | 250 | 0.8125743 | 2.52
300 | 0.833763 | 2.52 | 300 | 0.8016823 | 2.56
350 | 0.8229805 | 2.57 | 350 | 0.8095754 | 2.67
400 | 0.8413182 | 2.64 | 400 | 0.8012034 | 2.66
15 min anneal
Voltage | eff at 1fC | med Q
20 | 0.3153692 | 0
30 | 0.6109317 | 1.12
40 | 0.6879557 | 1.33
50 | 0.7503394 | 1.52
80 | 0.7955868 | 1.92
100 | 0.8142473 | 2.05
150 | 0.8110505 | 2.3
200 | 0.7789945 | 2.44
250 | 0.8287119 | 2.57
300 | 0.816687 | 2.59
350 | 0.8095858 | 2.75
400 | 0.8225484 | 2.76
40 min anneal
Voltage | eff at 1fC | med Q
20 | 0.3292573 | 0
30 | 0.5819083 | 1.08
40 | 0.7079908 | 1.31
50 | 0.7745705 | 1.68
80 | 0.7897468 | 1.91
100 | 0.7917996 | 2.08
150 | 0.7961969 | 2.29
200 | 0.8104874 | 2.41
250 | 0.8085612 | 2.53
300 | 0.8085116 | 2.61
350 | 0.8144849 | 2.67
400 | 0.8215197 | 2.73

## summary2
V = 150V |  |  | 1.96
anneal time | med Q | eff at 1fC
1.96 | 2.24 | 0.7940186
6.96 | 2.27 | 0.8187554
16.96 | 2.3 | 0.8110505
41.96 | 2.29 | 0.7961969
81.96 | 2.2 | 0.8046836
201.96 | 2.23 | 0.8090658
2.5 fC
anneal time | voltage
1.96 | 271.6
6.96 | 260
16.96 | 221.2
41.96 | 236.9
81.96 | 268.3
201.96 | 235

## pre-anneal
T= -10 C |  | gain = 96.808 |  | offset = -11.13 |  |  | n-type detector ' 187-4' irradiated | Voltage | eff at 1fC | med Q
[7 empty] | correction from sorce displacement: | 20 | 0.297606
|  | 96.808 |  | -11.13 |  |  | 1.019459 | 30 | 0.5491486 | 1.06
Vrev = 20 | [7 empty] | 40 | 0.6825 | 1.28
[8 empty] | 60 | 0.7753149 | 1.66
V_thresh | Q_thresh | non_zero | zero | missing | coin | corr_eff |  | 80 | 0.8116966 | 1.86
85 | 0.9929964 | 17154 | 1799 | 15 | 502 | 0.297606 |  | 100 | 0.7900948 | 2.03
100 | 1.147942 | [6 empty] | 150 | 0.7940186 | 2.24
120 | 1.354537 | [6 empty] | 200 | 0.8043282 | 2.37
[8 empty] | 250 |  | 2.46
[8 empty] | 300 |  | 2.55
[8 empty] | 350 |  | 2.61
[8 empty] | 400 |  | 2.67
Vrev = 30 | I = 8 uA
[10 empty] | 1 | 0.5441
V_thresh | Q_thresh | non_zero | zero | missing | coin | corr_eff |  |  |  | 1.06 | 0.4982188376
85 | 0.9929964 | 28059 | 1903 | 33 | 977 | 0.5491486 |  |  |  | 1.07 | 0.4901310773
100 | 1.147942 | 22302 | 1866 | 26 | 739 | 0.4243124 |  |  |  | 1.08 | 0.4819405632
120 | 1.354537 | 15943 | 1872 | 18 | 435 | 0.2504419 |  |  |  | 1.09 | 0.4736560019
150 | 1.664429 | 10382 | 1899 | 10 | 228 | 0.12968 |  |  |  | 1.1 | 0.4652861
[10 empty] | 1.11 | 0.4568395641
Vrev = 40 | I = 9.8 uA
V_thresh | Q_thresh | non_zero | zero | missing | coin | corr_eff
80 | 0.9413478 | 40636 | 1841 | 34 | 1222 | 0.7062551 |  |  |  | 1.27 | 0.5095720092
90 | 1.044645 | 35822 | 1816 | 54 | 1110 | 0.6636747 |  |  |  | 1.28 | 0.5021677248
100 | 1.147942 | 31494 | 1857 | 50 | 1019 | 0.5958456 |  |  |  | 1.29 | 0.4947316236
120 | 1.354537 | 24571 | 1864 | 33 | 765 | 0.4430982 |  |  |  | 1.3 | 0.4872678
150 | 1.664429 | 16533 | 1848 | 13 | 405 | 0.2341395 |  |  |  | 1.31 | 0.4797803484
180 | 1.97432 | 11743 | 1937 | 7 | 252 | 0.1383132 |  |  |  | 1.32 | 0.4722733632
[10 empty] | 1 | 0.6825
Vrev = 60
V_thresh | Q_thresh | non_zero | zero | missing | coin | corr_eff
85 | 0.9929964 | 55898 | 1811 | 50 | 1306 | 0.7753149 |  |  |  | 1.6 | 0.5311368
100 | 1.147942 | 48729 | 1873 | 37 | 1289 | 0.7326844 |  |  |  | 1.61 | 0.5260744953
120 | 1.354537 | 39311 | 1755 | 45 | 1061 | 0.6528788 |  |  |  | 1.62 | 0.5209997464
150 | 1.664429 | 28825 | 1766 | 30 | 806 | 0.4903727 |  |  |  | 1.63 | 0.5159135211
180 | 1.97432 | 21428 | 1842 | 20 | 594 | 0.345065 |  |  |  | 1.64 | 0.5108167872
210 | 2.284212 | 15476 | 1891 | 18 | 356 | 0.2046579 |  |  |  | 1.66 | 0.5005956648
240 | 2.594104 | 11660 | 1810 | 8 | 201 | 0.1195662 |  |  |  | 1.67 | 0.4954732119
[10 empty] | 1.68 | 0.4903441216
Vrev = 80 | I = 11.5
V_thresh | Q_thresh | non_zero | zero | missing | coin | corr_eff
85 | 0.9929964 | 64964 | 1819 | 55 | 1371 | 0.8116966
100 | 1.147942 | 56288 | 1844 | 36 | 1321 | 0.7617874 |  |  |  | 1.8 | 0.5271912
120 | 1.354537 | 46470 | 1867 | 49 | 1250 | 0.7201073 |  |  |  | 1.81 | 0.5226915601
150 | 1.664429 | 35324 | 1918 | 39 | 1054 | 0.5895602 |  |  |  | 1.82 | 0.5181844248
180 | 1.97432 | 27699 | 1819 | 28 | 745 | 0.440001 |  |  |  | 1.83 | 0.5136704307
210 | 2.284212 | 20138 | 1856 | 20 | 541 | 0.3128646 |  |  |  | 1.84 | 0.5091502144
240 | 2.594104 | 15698 | 1853 | 16 | 345 | 0.2016574 |  |  |  | 1.86 | 0.5000936616
270 | 2.903996 | 12245 | 1823 | 7 | 208 | 0.1221079 |  |  |  | 1.87 | 0.4955585983
[10 empty] | 1.88 | 0.4910198592
Vrev = 100 | I = 12
V_thresh | Q_thresh | non_zero | zero | missing | coin | corr_eff |  |  |  | 2 | 0.5134
85 | 0.9929964 | 70223 | 1837 | 57 | 1345 | 0.7900948 |  |  |  | 2.01 | 0.5092628607
100 | 1.147942 | 59755 | 1744 | 32 | 1256 | 0.7651883 |  |  |  | 2.02 | 0.5051178456
120 | 1.354537 | 50671 | 1838 | 35 | 1258 | 0.7282655 |  |  |  | 2.03 | 0.5009655589
150 | 1.664429 | 39154 | 1743 | 30 | 1071 | 0.6544748 |  |  |  | 2.04 | 0.4968066048
180 | 1.97432 | 30913 | 1775 | 29 | 874 | 0.5269442 |  |  |  | 2.03 | 0.5009655589
210 | 2.284212 | 24283 | 1749 | 23 | 633 | 0.388591 |  |  |  | 2.04 | 0.4968066048
240 | 2.594104 | 18950 | 1853 | 17 | 463 | 0.2681317 |  |  |  | 2.05 | 0.4926415875
270 | 2.903996 | 16641 | 1802 | 14 | 311 | 0.1867667 |  |  |  | 2.06 | 0.4884711112
300 | 3.213887 | 11739 | 1924 | 17 | 218 | 0.126357 |  |  |  | 2.07 | 0.4842957801
Vrev = 150
V_thresh | Q_thresh | non_zero | zero | missing | coin | corr_eff
85 | 0.9929964 | 75838 | 1769 | 49 | 1307 | 0.7940186
120 | 1.354537 | 56818 | 1810 | 43 | 1333 | 0.7871917 |  |  |  | 2.2 | 0.5138656
150 | 1.664429 | 44756 | 1801 | 42 | 1149 | 0.6848143 |  |  |  | 2.24 | 0.4993408768
180 | 1.97432 | 36730 | 1825 | 27 | 995 | 0.5797925 |  |  |  | 2.25 | 0.4957
210 | 2.284212 | 29700 | 1799 | 20 | 820 | 0.4835379 |  |  |  | 2.26 | 0.4920560032
240 | 2.594104 | 24060 | 1802 | 21 | 629 | 0.3735335 |  |  |  | 2.27 | 0.4884092656
270 | 2.903996 | 19377 | 1846 | 19 | 459 | 0.2680426 |  |  |  | 2.28 | 0.4847601664
300 | 3.213887 | 15170 | 1806 | 12 | 325 | 0.193227 |  |  |  | 2.29 | 0.4811090848
330 | 3.523779 | 12289 | 1819 | 8 | 223 | 0.131488 |  |  |  | 2.3 | 0.4774564
Vrev = 200 | I = 13.5
V_thresh | Q_thresh | non_zero | zero | missing | coin | corr_eff
85 | 0.9929964 | 78340 | 1824 | 45 | 1372 | 0.8043282 |  |  |  | 2.35 | 0.5088353625
150 | 1.664429 | 47808 | 1856 | 42 | 1286 | 0.7406135 |  |  |  | 2.36 | 0.5051835008
180 | 1.97432 | 38936 | 1862 | 47 | 1105 | 0.6403581 |  |  |  | 2.37 | 0.5015307079
210 | 2.284212 | 32036 | 1792 | 25 | 866 | 0.5149308 |  |  |  | 2.38 | 0.4978774296
240 | 2.594104 | 26487 | 1750 | 18 | 713 | 0.4327669 |  |  |  | 2.39 | 0.4942241117
270 | 2.903996 | 22039 | 1837 | 16 | 555 | 0.3217861 |  |  |  | 2.4 | 0.4905712
300 | 3.213887 | 17552 | 1905 | 20 | 410 | 0.2335468 |  |  |  | 2.37 | 0.5015307079
[10 empty] | 2.38 | 0.4978774296
Vrev = 250 | I = 13.9
V_thresh | Q_thresh | non_zero | zero | missing | coin | corr_eff
85 | 0.9929964 | 79854 | 1865 | 46 | 1358 | 0.7791619
150 | 1.664429 | 49891 | 1825 | 42 | 1227 | 0.7199185 |  |  |  | 2.4 | 0.5185848
180 | 1.97432 | 40846 | 1884 | 33 | 1113 | 0.629472 |  |  |  | 2.41 | 0.5155576272
210 | 2.284212 | 33747 | 1827 | 23 | 938 | 0.5445804 |  |  |  | 2.42 | 0.5125235216
240 | 2.594104 | 28322 | 1789 | 21 | 789 | 0.4689164 |  |  |  | 2.43 | 0.5094826824
270 | 2.903996 | 23865 | 1921 | 11 | 658 | 0.3602842 |  |  |  | 2.44 | 0.5064353088
300 | 3.213887 | 19648 | 1870 | 13 | 474 | 0.2695312 |  |  |  | 2.46 | 0.5003217552
330 | 3.523779 | 15780 | 1922 | 11 | 324 | 0.1803161 |  |  |  | 2.47 | 0.4972559736
Vrev = 300 | I = 13.9
V_thresh | Q_thresh | non_zero | zero | missing | coin | corr_eff
85 | 0.9929964
150 | 1.664429 | [8 empty] | 2.5 | 0.5171
180 | 1.97432 | [8 empty] | 2.51 | 0.513928
210 | 2.284212 | 34853 | 1849 | 40 | 1006 | 0.5855871 |  |  |  | 2.52 | 0.510756
240 | 2.594104 | 29636 | 1823 | 28 | 830 | 0.4872957 |  |  |  | 2.53 | 0.507584
270 | 2.903996 | [8 empty] | 2.54 | 0.504412
300 | 3.213887 | [8 empty] | 2.55 | 0.50124
330 | 3.523779 | [8 empty] | 2.55 | 0.50124
Vrev = 350
V_thresh | Q_thresh | non_zero | zero | missing | coin | corr_eff
85 | 0.9929964 | [8 empty] | 2.55 | 0.522825
150 | 1.664429 | [8 empty] | 2.56 | 0.51922
180 | 1.97432 | [8 empty] | 2.57 | 0.515615
210 | 2.284212 | 36613 | 1859 | 26 | 1085 | 0.6185794 |  |  |  | 2.58 | 0.51201
240 | 2.594104 | 30524 | 1800 | 22 | 859 | 0.5068529 |  |  |  | 2.61 | 0.501195
270 | 2.903996 | [8 empty] | 2.62 | 0.49759
300 | 3.213887 | [8 empty] | 2.63 | 0.493985
330 | 3.523779 | [8 empty] | 2.64 | 0.49038
Vrev = 400
V_thresh | Q_thresh | non_zero | zero | missing | coin | corr_eff |  |  |  | 2.65 | 0.50766
85 | 0.9929964 | [8 empty] | 2.66 | 0.504024
150 | 1.664429 | [8 empty] | 2.67 | 0.500388
180 | 1.97432 | [8 empty] | 2.68 | 0.496752
210 | 2.284212 | [8 empty] | 2.69 | 0.493116
240 | 2.594104 | 31272 | 1750 | 34 | 858 | 0.5280821 |  |  |  | 2.7 | 0.48948
270 | 2.903996 | 26456 | 1871 | 16 | 735 | 0.4154171 |  |  |  | 2.67 | 0.500388
300 | 3.213887
330 | 3.523779

## 5min anneal
T = -10 | [6 empty] | n-type detector ' 187-4' irradiated | Voltage | eff at 1fC | med Q
[7 empty] | correction from sorce displacement: | 20 | 0.3109403
[7 empty] | 1.059254 | 30 | 0.5582474 | 1.08
[8 empty] | 40 | 0.7137154 | 1.33
[8 empty] | 60 | 0.8212058 | 1.67
[8 empty] | 80 | 0.8449022 | 1.91
Vrev = 20 | I = 6.9 uA | [6 empty] | 100 | 0.8237338 | 2.04
[8 empty] | 150 | 0.8187554 | 2.27
V_thresh | Q_thresh | non_zero | zero | missing | coin | corr_eff |  | 200 | 0.8425592 | 2.4
85 | 0.9929964 | 15825 | 1779 | 21 | 493 | 0.3109403 |  | 250 | 0.807821 | 2.49
100 | 1.147942 | 12410 | 1836 | 15 | 361 | 0.2202873 |  | 300 | 0.833763 | 2.52
120 | 1.354537 | 8501 | 1801 | 10 | 196 | 0.1230718 |  | 350 | 0.8229805 | 2.57
[8 empty] | 400 | 0.8413182 | 2.64
Vrev = 30 | I = 8.6 uA
V_thresh | Q_thresh | non_zero | zero | missing | coin | corr_eff |  |  |  | 1.05 | 0.524590975
85 | 0.9929964 | 25092 | 1823 | 39 | 907 | 0.5582474 |  |  |  | 1.06 | 0.5176896288
100 | 1.147942 | 20320 | 1863 | 32 | 743 | 0.4473688 |  |  |  | 1.07 | 0.5105281674
120 | 1.354537 | 15323 | 1789 | 9 | 420 | 0.2580465 |  |  |  | 1.08 | 0.5031207616
150 | 1.664429 | 9995 | 1880 | 19 | 224 | 0.1389842 |  |  |  | 1.09 | 0.4954815822
[10 empty] | 1.1 | 0.4876248
Vrev = 40 | I = 10 uA
V_thresh | Q_thresh | non_zero | zero | missing | coin | corr_eff
80 | 0.9413478 | 37203 | 1806 | 36 | 1162 | 0.7137154 |  |  |  | 1.3 | 0.5277491
90 | 1.044645 | 33264 | 1799 | 46 | 1139 | 0.708761 |  |  |  | 1.31 | 0.5195670633
100 | 1.147942 | 30168 | 1844 | 42 | 1047 | 0.6352023 |  |  |  | 1.32 | 0.5113160384
120 | 1.354537 | 23067 | 1826 | 27 | 779 | 0.4748379 |  |  |  | 1.33 | 0.5030024831
150 | 1.664429 | 15141 | 1834 | 14 | 391 | 0.2375403 |  |  |  | 1.34 | 0.4946328552
180 | 1.97432 | 10628 | 1862 | 8 | 227 | 0.1357277 |  |  |  | 1.35 | 0.4862136125
Vrev = 60
V_thresh | Q_thresh | non_zero | zero | missing | coin | corr_eff
85 | 0.9929964 | 50986 | 1799 | 39 | 1334 | 0.8212058 |  |  |  | 1.65 | 0.5123618125
100 | 1.147942 | 43908 | 1769 | 36 | 1202 | 0.7532201 |  |  |  | 1.66 | 0.50701862
120 | 1.354537 | 35764 | 1811 | 31 | 1084 | 0.6624049 |  |  |  | 1.67 | 0.5016738375
150 | 1.664429 | 26586 | 1767 | 27 | 837 | 0.5262767 |  |  |  | 1.68 | 0.49632832
180 | 1.97432 | 19765 | 1798 | 11 | 515 | 0.3147839 |  |  |  | 1.69 | 0.4909829225
210 | 2.284212 | 14430 | 1791 | 24 | 346 | 0.2223051 |  |  |  | 1.7 | 0.4856385
240 | 2.594104 | 10740 | 1765 |  | 187 | 0.114036 |  |  |  | 1.71 | 0.4802959075
[10 empty] | 1.72 | 0.474956
Vrev = 80 | I = 11.5
V_thresh | Q_thresh | non_zero | zero | missing | coin | corr_eff
85 | 0.9929964 | 59504 | 1807 | 45 | 1374 | 0.8449022 |  |  |  | 1.85 | 0.528442375
100 | 1.147942 | 51538 | 1848 | 42 | 1353 | 0.8119005 |  |  |  | 1.86 | 0.523689728
120 | 1.354537 | 42416 | 1808 | 38 | 1195 | 0.7337415 |  |  |  | 1.87 | 0.518932689
150 | 1.664429 | 32377 | 1744 | 30 | 1018 | 0.6469102 |  |  |  | 1.88 | 0.514171936
180 | 1.97432 | 24253 | 1787 | 25 | 699 | 0.4359862 |  |  |  | 1.89 | 0.509408147
210 | 2.284212 | 18893 | 1827 | 24 | 533 | 0.3279624 |  |  |  | 1.9 | 0.504642
240 | 2.594104 | 14447 | 1669 | 12 | 333 | 0.222695 |  |  |  | 1.91 | 0.499874173
270 | 2.903996 | 11317 | 1804 | 8 | 202 | 0.1252496 |  |  |  | 1.92 | 0.495105344
[10 empty] | 1.93 | 0.490336191
Vrev = 100 | I = 12
V_thresh | Q_thresh | non_zero | zero | missing | coin | corr_eff
85 | 0.9929964 | 64232 | 1836 | 49 | 1357 | 0.8237338 |  |  |  | 2 | 0.516
100 | 1.147942 | 55532 | 1753 | 55 | 1249 | 0.8007344 |  |  |  | 2.01 | 0.5115080306
120 | 1.354537 | 46793 | 1756 | 47 | 1218 | 0.7754375 |  |  |  | 2.02 | 0.5070105648
150 | 1.664429 | 36068 | 1760 | 32 | 1048 | 0.6605047 |  |  |  | 2.03 | 0.5025082662
180 | 1.97432 | 28432 | 1774 | 28 | 819 | 0.5138533 |  |  |  | 2.04 | 0.4980017984
210 | 2.284212 | 22216 | 1865 | 28 | 652 | 0.3921026 |  |  |  | 2.05 | 0.493491825
240 | 2.594104 | 17445 | 1819 | 19 | 435 | 0.2685099 |  |  |  | 2.06 | 0.4889790096
270 | 2.903996 | 13597 | 1818 | 11 | 266 | 0.163918 |  |  |  | 2.07 | 0.4844640158
300 | 3.213887 | 10537 | 1740 | 6 | 194 | 0.1237446 |  |  |  | 2.08 | 0.4799475072
Vrev = 150
V_thresh | Q_thresh | non_zero | zero | missing | coin | corr_eff
85 | 0.9929964 | 68666 | 1825 | 45 | 1344 | 0.8187554 |  |  |  | 2.2 | 0.5286168
100 | 1.147942 | 60711 | 1813 | 47 | 1362 | 0.836128 |  |  |  | 2.21 | 0.5246541716
120 | 1.354537 | 51306 | 1742 | 47 | 1282 | 0.8213234 |  |  |  | 2.22 | 0.5206887888
150 | 1.664429 | 41136 | 1776 | 34 | 1141 | 0.712027 |  |  |  | 2.23 | 0.5167211652
180 | 1.97432 | 33461 | 1712 | 22 | 937 | 0.6032211 |  |  |  | 2.24 | 0.5127518144
210 | 2.284212 | 27041 | 1794 | 23 | 810 | 0.4996367 |  |  |  | 2.25 | 0.50878125
240 | 2.594104 | 21910 | 1704 | 17 | 573 | 0.3728877 |  |  |  | 2.26 | 0.5048099856
270 | 2.903996 | 17627 | 1750 | 18 | 448 | 0.2866506 |  |  |  | 2.27 | 0.5008385348
300 | 3.213887 | 14041 | 1815 | 15 | 311 | 0.1932382 |  |  |  | 2.28 | 0.4968674112
Vrev = 200
V_thresh | Q_thresh | non_zero | zero | missing | coin | corr_eff |  |  |  | 2.4 | 0.5006128
85 | 0.9929964 | 70417 | 1690 | 46 | 1276 | 0.8425592 |  |  |  | 2.41 | 0.4969042752
150 | 1.664429 | 43313 | 1795 | 38 | 1224 | 0.7565242 |  |  |  | 2.42 | 0.4931958256
180 | 1.97432 | 35818 | 1832 | 32 | 1054 | 0.6376661 |  |  |  | 2.43 | 0.4894878184
210 | 2.284212 | 29214 | 1831 | 25 | 915 | 0.5522454 |  |  |  | 2.44 | 0.4857806208
240 | 2.594104 | 24077 | 1854 | 24 | 718 | 0.4304306 |  |  |  | 2.45 | 0.4820746
270 | 2.903996 | 19474 | 1801 | 21 | 513 | 0.3190307 |  |  |  | 2.46 | 0.4783701232
300 | 3.213887 | 15850 | 1726 | 12 | 357 | 0.2301912 |  |  |  | 2.47 | 0.4746675576
330 | 3.523779 | 12876 | 1784 | 12 | 268 | 0.1689015 |  |  |  | 2.48 | 0.4709672704
Vrev = 250
V_thresh | Q_thresh | non_zero | zero | missing | coin | corr_eff
85 | 0.9929964 | 71359 | 1730 | 52 | 1246 | 0.807821 |  |  |  | 2.45 | 0.514947125
150 | 1.664429 | 45326 | 1780 | 34 | 1226 | 0.7617921 |  |  |  | 2.46 | 0.511616664
180 | 1.97432 | 37047 | 1730 | 30 | 1037 | 0.6640563 |  |  |  | 2.47 | 0.508288807
210 | 2.284212 | 31088 | 1757 | 28 | 885 | 0.5593399 |  |  |  | 2.48 | 0.504963968
240 | 2.594104 | 25540 | 1831 | 13 | 772 | 0.4611837 |  |  |  | 2.49 | 0.501642561
270 | 2.903996 | 21447 | 1799 | 17 | 642 | 0.3941548 |  |  |  | 2.5 | 0.498325
300 | 3.213887 | 17728 | 1839 | 8 | 486 | 0.2889406 |  |  |  | 2.51 | 0.495011699
[10 empty] | 2.52 | 0.491703072
Vrev = 300 | I = 13.9
V_thresh | Q_thresh | non_zero | zero | missing | coin | corr_eff
85 | 0.9929964 | 75082 | 1752 | 37 | 1320 | 0.833763
150 | 1.664429 |  |  |  |  | 0 |  |  |  | 2.5 | 0.50575
180 | 1.97432 |  |  |  |  | 0 |  |  |  | 2.51 | 0.503039
210 | 2.284212 | 31802 | 1821 | 18 | 937 | 0.564187 |  |  |  | 2.52 | 0.500328
240 | 2.594104 | 26779 | 1784 | 25 | 771 | 0.4801629 |  |  |  | 2.53 | 0.497617
270 | 2.903996 |  |  |  |  | 0 |  |  |  | 2.54 | 0.494906
300 | 3.213887 |  |  |  |  | 0 |  |  |  | 2.55 | 0.492195
330 | 3.523779 |  |  |  |  | 0 |  |  |  | 2.56 | 0.489484
[10 empty] | 2.57 | 0.486773
Vrev = 350
V_thresh | Q_thresh | non_zero | zero | missing | coin | corr_eff
85 | 0.9929964 | 75198 | 1893 | 52 | 1397 | 0.8229805 |  |  |  | 2.5 | 0.521875
150 | 1.664429 |  |  |  |  | 0 |  |  |  | 2.51 | 0.51863529
180 | 1.97432 |  |  |  |  | 0 |  |  |  | 2.52 | 0.51542016
210 | 2.284212 | 32922 | 1784 | 29 | 962 | 0.5977907 |  |  |  | 2.53 | 0.51222961
240 | 2.594104 | 27551 | 1749 | 23 | 777 | 0.4923899 |  |  |  | 2.54 | 0.50906364
270 | 2.903996 | 23420 | 1790 | 18 | 665 | 0.4105961 |  |  |  | 2.55 | 0.50592225
300 | 3.213887 |  |  |  |  | 0 |  |  |  | 2.56 | 0.50280544
330 | 3.523779 |  |  |  |  | 0 |  |  |  | 2.57 | 0.49971321
[10 empty] | 2.58 | 0.49664556
Vrev = 400
V_thresh | Q_thresh | non_zero | zero | missing | coin | corr_eff
85 | 0.9929964 | 74159 | 1734 | 48 | 1307 | 0.8413182 |  |  |  | 2.6 | 0.514256
150 | 1.664429 |  |  |  |  | 0 |  |  |  | 2.61 | 0.51067181
180 | 1.97432 |  |  |  |  | 0 |  |  |  | 2.62 | 0.50707084
210 | 2.284212 | 33393 | 1738 | 32 | 967 | 0.6188272 |  |  |  | 2.63 | 0.50345309
240 | 2.594104 | 28659 | 1708 | 19 | 800 | 0.5163862 |  |  |  | 2.64 | 0.49981856
270 | 2.903996 | 23824 | 1756 | 20 | 629 | 0.3978332 |  |  |  | 2.65 | 0.49616725
300 | 3.213887 |  |  |  |  | 0 |  |  |  | 2.66 | 0.49249916
330 | 3.523779 |  |  |  |  | 0 |  |  |  | 2.67 | 0.48881429

## 15min anneal
T = -10 |  |  |  |  | source position "1" |  | Voltage | eff at 1fC | med Q
[6 empty] | correction for position 1: | 20 | 0.3153692
[6 empty] | 1.089612 | 30 | 0.6109317 | 1.12
[6 empty] | corrections for position 2: | 40 | 0.6879557 | 1.33
[6 empty] | 1.006332 | 50 | 0.7503394 | 1.52
[7 empty] | 80 | 0.7955868 | 1.92
Vrev = 20 | I = 5.9 uA | [5 empty] | 100 | 0.8142473 | 2.05
[7 empty] | 150 | 0.8110505 | 2.3
V_thresh | Q_thresh | non_zero | zero | missing | coin | corr_eff | 200 | 0.7789945 | 2.44
85 | 0.9929964 | 16948 | 1949 | 16 | 540 | 0.3153692 | 250 | 0.8287119 | 2.57
100 | 1.147942 | [5 empty] | 300 | 0.816687 | 2.59
120 | 1.354537 | [5 empty] | 350 | 0.8095858 | 2.75
[7 empty] | 400 | 0.8225484 | 2.76
Vrev = 30 | I = 7.8 uA
V_thresh | Q_thresh | non_zero | zero | missing | coin | corr_eff
85 | 0.9929964 | 27094 | 1890 | 58 | 986 | 0.6109317 |  |  | 1.1 | 0.5203544
100 | 1.147942 | 22269 | 1883 | 36 | 772 | 0.4746126 |  |  | 1.11 | 0.5110009604
120 | 1.354537 | 15733 | 1937 | 14 | 510 | 0.2762272 |  |  | 1.12 | 0.5015425152
150 | 1.664429 | 9931 | 2055 | 8 | 273 | 0.1395063 |  |  | 1.13 | 0.4919900348
[9 empty] | 1.14 | 0.4823544896
Vrev = 40 | I = 10 uA
V_thresh | Q_thresh | non_zero | zero | missing | coin | corr_eff
85 | 0.9929964 | 35687 | 2013 | 44 | 1313 | 0.6879557 |  |  | 1.3 | 0.5203025
100 | 1.147942 | 30375 | 2046 | 33 | 1211 | 0.6203551 |  |  | 1.31 | 0.5131851655
120 | 1.354537 | 23444 | 1995 | 42 | 895 | 0.4793761 |  |  | 1.32 | 0.506014304
150 | 1.664429 | 16183 | 2018 | 21 | 495 | 0.2609382 |  |  | 1.33 | 0.4987944785
180 | 1.97432 | 11284 | 1951 | 7 | 267 | 0.1433879 |  |  | 1.34 | 0.491530252
[9 empty] | 1.35 | 0.4842261875
[9 empty] | 1.36 | 0.476886848
Vrev = 50
V_thresh | Q_thresh | non_zero | zero | missing | coin | corr_eff
85 | 0.9929964 | 45155 | 2025 | 48 | 1441 | 0.7503394 |  |  | 1.47 | 0.5318048273
100 | 1.147942 | 39443 | 1891 | 43 | 1264 | 0.7059986 |  |  | 1.48 | 0.5260344192
120 | 1.354537 | 31321 | 1957 | 35 | 1128 | 0.6067204 |  |  | 1.49 | 0.5202448399
150 | 1.664429 | 22293 | 1982 | 24 | 769 | 0.4084038 |  |  | 1.5 | 0.5144375
180 | 1.97432 | 15440 | 1941 | 15 | 429 | 0.2335657 |  |  | 1.51 | 0.5086138101
210 | 2.284212 | 11248 | 1925 | 10 | 254 | 0.1400483 |  |  | 1.52 | 0.5027751808
240 | 2.594104 | 8230 | 1937 | 6 | 151 | 0.08276274 |  |  | 1.53 | 0.4969230227
Vrev = 80 | I = 9.8
V_thresh | Q_thresh | non_zero | zero | missing | coin | corr_eff |  |  | 1.9 | 0.5102319
85 | 0.9929964 | 59726 | 2024 | 54 | 1524 | 0.7955868 |  |  | 1.91 | 0.5051190041
100 | 1.147942 | 51663 | 1908 | 56 | 1392 | 0.7750895 |  |  | 1.92 | 0.4999984448
120 | 1.354537 | 42667 | 1879 | 45 | 1329 | 0.7470014 |  |  | 1.93 | 0.4948714047
150 | 1.664429 | 33060 | 1923 | 37 | 1150 | 0.6303513 |  |  | 1.94 | 0.4897390664
180 | 1.97432 | 25585 | 2014 | 25 | 906 | 0.4717496 |  |  | 1.95 | 0.4846026125
210 | 2.284212 | 19356 | 1886 | 14 | 563 | 0.3125153 |  |  | 1.96 | 0.4794632256
240 | 2.594104 | 14812 | 1927 | 11 | 376 | 0.2050818 |  |  | 1.97 | 0.4743220883
270 | 2.903996 | 11275 | 1980 | 6 | 287 | 0.1510528 |  |  | 1.98 | 0.4691803832
Vrev = 100 | I = 12
V_thresh | Q_thresh | non_zero | zero | missing | coin | corr_eff
85 | 0.9929964 | 64014 | 1935 | 54 | 1489 | 0.8142473 |  |  | 2 | 0.5194
100 | 1.147942 | 56094 | 1877 | 52 | 1396 | 0.7880845 |  |  | 2.01 | 0.5151735758
120 | 1.354537 | 46733 | 1880 | 52 | 1336 | 0.7542053 |  |  | 2.02 | 0.5109406864
150 | 1.664429 | 35991 | 1904 | 40 | 1183 | 0.6560467 |  |  | 2.03 | 0.5067019066
180 | 1.97432 | 28610 | 1933 | 27 | 966 | 0.5245603 |  |  | 2.04 | 0.5024578112
210 | 2.284212 | 22240 | 1958 | 30 | 753 | 0.4082682 |  |  | 2.05 | 0.498208975
240 | 2.594104 | 17308 | 1912 | 16 | 484 | 0.2670731 |  |  | 2.06 | 0.4939559728
270 | 2.903996 | 13734 | 1928 | 10 | 339 | 0.1848472 |  |  | 2.07 | 0.4896993794
300 | 3.213887 | 10827 | 1895 | 9 | 225 | 0.1261283 |  |  | 2.08 | 0.4854397696
Vrev = 150
V_thresh | Q_thresh | non_zero | zero | missing | coin | corr_eff
85 | 0.9929964 | 69094 | 2012 | 68 | 1531 | 0.8110505 |  |  | 2.25 | 0.5191625
120 | 1.354537 | 52129 | 1886 | 57 | 1412 | 0.7956411 |  |  | 2.26 | 0.5153759056
150 | 1.664429 | 41773 | 1985 | 46 | 1357 | 0.7214529 |  |  | 2.27 | 0.5115859248
180 | 1.97432 | 34032 | 1923 | 31 | 1118 | 0.6101715 |  |  | 2.28 | 0.5077930112
210 | 2.284212 | 27286 | 1861 | 30 | 895 | 0.5078324 |  |  | 2.29 | 0.5039976184
240 | 2.594104 | 22138 | 1825 | 22 | 672 | 0.3886445 |  |  | 2.3 | 0.5002002
270 | 2.903996 | 18281 | 1907 | 14 | 530 | 0.2913488 |  |  | 2.31 | 0.4964012096
300 | 3.213887 | 14269 | 1935 | 13 | 367 | 0.2005275 |  |  | 2.32 | 0.4926011008
[9 empty] | 2.33 | 0.4888003272
Vrev = 200
V_thresh | Q_thresh | non_zero | zero | missing | coin | corr_eff
85 | 0.9929964 | 71612 | 1958 | 55 | 1439 | 0.7789945 |  |  | 2.4 | 0.513756
150 | 1.664429 | 44584 | 1974 | 42 | 1373 | 0.7317365 |  |  | 2.41 | 0.510353882
180 | 1.97432 | 35958 | 1892 | 34 | 1143 | 0.6354358 |  |  | 2.42 | 0.506947776
210 | 2.284212 | 30406 | 1854 | 40 | 975 | 0.5593793 |  |  | 2.43 | 0.503538054
240 | 2.594104 | 24962 | 1914 | 28 | 830 | 0.4578115 |  |  | 2.44 | 0.500125088
270 | 2.903996 | 19982 | 1911 | 19 | 603 | 0.3324154 |  |  | 2.45 | 0.49670925
300 | 3.213887 | 16699 | 1962 | 13 | 475 | 0.2539244 |  |  | 2.46 | 0.493290912
330 | 3.523779 | 13828 | 1967 | 10 | 359 | 0.1915092 |  |  | 2.47 | 0.489870446
Vrev = 250
V_thresh | Q_thresh | non_zero | zero | missing | coin | corr_eff |  |  | 2.5 | 0.521725
85 | 0.9929964 | 72815 | 1892 | 63 | 1472 | 0.8287119 |  |  | 2.51 | 0.518604138
150 | 1.664429 | 45339 | 1889 | 47 | 1344 | 0.7521802 |  |  | 2.52 | 0.515477664
180 | 1.97432 | 38145 | 1973 | 41 | 1271 | 0.6788211 |  |  | 2.53 | 0.512345746
210 | 2.284212 | 31579 | 1853 | 28 | 979 | 0.5552745 |  |  | 2.54 | 0.509208552
240 | 2.594104 | 26451 | 2002 | 26 | 987 | 0.5164204 |  |  | 2.55 | 0.50606625
270 | 2.903996 | 21924 | 1961 | 26 | 735 | 0.3961812 |  |  | 2.56 | 0.502919008
300 | 3.213887 | 17986 | 1935 | 17 | 520 | 0.2833771 |  |  | 2.57 | 0.499766994
330 | 3.523779 | 14549 | 1947 | 15 | 374 | 0.2039932 |  |  | 2.58 | 0.496610376
Vrev = 300 | I = 13.9
V_thresh | Q_thresh | non_zero | zero | missing | coin | corr_eff |  |  | 2.55 | 0.51400525
85 | 0.9929964 | 73662 | 1933 | 62 | 1484 | 0.816687 |  |  | 2.56 | 0.51074576
150 | 1.664429 |  |  |  |  | 0 |  |  | 2.57 | 0.50753109
180 | 1.97432 |  |  |  |  | 0 |  |  | 2.58 | 0.50436124
210 | 2.284212 | 32866 | 1978 | 37 | 1159 | 0.6172167 |  |  | 2.59 | 0.50123621
240 | 2.594104 | 27060 | 1871 | 27 | 889 | 0.5001626 |  |  | 2.6 | 0.498156
270 | 2.903996 | 22816 | 1962 | 30 | 789 | 0.4261559 |  |  | 2.61 | 0.49512061
300 | 3.213887 | [7 empty] | 2.62 | 0.49213004
330 | 3.523779 | [7 empty] | 2.63 | 0.48918429
Vrev = 350
V_thresh | Q_thresh | non_zero | zero | missing | coin | corr_eff
85 | 0.9929964 | 74243 | 1987 | 51 | 1525 | 0.8095858 |  |  | 2.7 | 0.51192
150 | 1.664429 |  |  |  |  | 0 |  |  | 2.71 | 0.509686
180 | 1.97432 |  |  |  |  | 0 |  |  | 2.72 | 0.507452
210 | 2.284212 | 33292 | 1996 | 38 | 1145 | 0.6049239 |  |  | 2.73 | 0.505218
240 | 2.594104 | 35465 | 1899 | 35 | 961 | 0.5357062 |  |  | 2.74 | 0.502984
270 | 2.903996 | [7 empty] | 2.75 | 0.50075
300 | 3.213887 | [7 empty] | 2.76 | 0.498516
330 | 3.523779 | [7 empty] | 2.77 | 0.496282
[9 empty] | 2.78 | 0.494048
Vrev = 400
V_thresh | Q_thresh | non_zero | zero | missing | coin | corr_eff
85 | 0.9929964 | 81590 | 1939 | 59 | 1503 | 0.8225484
150 | 1.664429 |  |  |  |  | 0 |  |  | 2.7 | 0.519634
180 | 1.97432 |  |  |  |  | 0 |  |  | 2.71 | 0.51630616
210 | 2.284212 | 38249 | 1954 | 35 | 1132 | 0.6097554 |  |  | 2.72 | 0.51292384
240 | 2.594104 | 29240 | 1944 | 32 | 1018 | 0.5514865 |  |  | 2.73 | 0.50948704
270 | 2.903996 | 24415 | 1943 | 26 | 813 | 0.4408941 |  |  | 2.74 | 0.50599576
300 | 3.213887 | [7 empty] | 2.75 | 0.50245
330 | 3.523779 | [7 empty] | 2.76 | 0.49884976
[9 empty] | 2.77 | 0.49519504

## 40min anneal
T = -10 | [6 empty] | Voltage | eff at 1fC | med Q | I
[6 empty] | correction for position 1: | 20 | 0.3292573 |  | 5.4
[6 empty] | 1.006064 | 30 | 0.5819083 | 1.08 | 6.7
[7 empty] | 40 | 0.7079908 | 1.31 | 7.5
[7 empty] | 50 | 0.7745705 | 1.68 | 8.3
[7 empty] | 80 | 0.7897468 | 1.91 | 8.8
Vrev = 20 | [6 empty] | 100 | 0.7917996 | 2.08 | 9
[7 empty] | 150 | 0.7961969 | 2.29 | 9.6
V_thresh | Q_thresh | non_zero | zero | missing | coin | corr_eff | 200 | 0.8104874 | 2.41 | 10
85 | 0.9929964 | 16577 | 1953 | 28 | 602 | 0.3292573 | 250 | 0.8085612 | 2.53 | 10.4
100 | 1.147942 | 12986 | 1886 | 16 | 410 | 0.2306691 | 300 | 0.8085116 | 2.61 | 11
120 | 1.354537 | 9362 | 1949 | 9 | 208 | 0.113647 | 350 | 0.8144849 | 2.67 | 11.4
[7 empty] | 400 | 0.8215197 | 2.73 | 11.7
Vrev = 30
V_thresh | Q_thresh | non_zero | zero | missing | coin | corr_eff |  |  | 1.05 | 0.5298586625
85 | 0.9929964 | 26952 | 1954 | 61 | 1053 | 0.5819083 |  |  | 1.06 | 0.5206579688
100 | 1.147942 | 21613 | 1887 | 30 | 783 | 0.4399839 |  |  | 1.07 | 0.5114512699
120 | 1.354537 | 15792 | 2004 | 22 | 504 | 0.2678085 |  |  | 1.08 | 0.5022434816
150 | 1.664429 | 10302 | 1828 | 6 | 234 | 0.1341419 |  |  | 1.09 | 0.4930395197
[9 empty] | 1.1 | 0.4838443
Vrev = 40
V_thresh | Q_thresh | non_zero | zero | missing | coin | corr_eff
85 | 0.9929964 | 35460 | 1908 | 54 | 1269 | 0.7079908 |  |  | 1.3 | 0.5093023
100 | 1.147942 | 29787 | 1938 | 53 | 1133 | 0.6247078 |  |  | 1.31 | 0.5020817389
120 | 1.354537 | 23521 | 1884 | 29 | 823 | 0.4618354 |  |  | 1.32 | 0.4948521472
150 | 1.664429 | 16080 | 1920 | 15 | 485 | 0.2658732 |  |  | 1.33 | 0.4876164523
180 | 1.97432 | 11546 | 1820 | 10 | 248 | 0.1448463 |  |  | 1.34 | 0.4803775816
[9 empty] | 1.35 | 0.4731384625
[9 empty] | 1.36 | 0.4659020224
Vrev = 60
V_thresh | Q_thresh | non_zero | zero | missing | coin | corr_eff
85 | 0.9929964 | 50914 | 1862 | 55 | 1357 | 0.7745705 |  |  | 1.66 | 0.5110814424
100 | 1.147942 | 43639 | 1839 | 52 | 1263 | 0.7305213 |  |  | 1.67 | 0.5055012797
120 | 1.354537 | 35352 | 1879 | 46 | 1170 | 0.6609259 |  |  | 1.68 | 0.4999071808
150 | 1.664429 | 26861 | 1894 | 44 | 917 | 0.5181284 |  |  | 1.69 | 0.4943007771
180 | 1.97432 | 19501 | 1918 | 32 | 610 | 0.3417424 |  |  | 1.7 | 0.4886837
210 | 2.284212 | 14689 | 1832 | 14 | 324 | 0.1884976 |  |  | 1.71 | 0.4830575809
240 | 2.594104 | 11166 | 1921 | 13 | 267 | 0.1488103 |  |  | 1.72 | 0.4774240512
Vrev = 80
V_thresh | Q_thresh | non_zero | zero | missing | coin | corr_eff
85 | 0.9929964 | 59515 | 1893 | 57 | 1407 | 0.7897468 |  |  | 1.9 | 0.5069846
100 | 1.147942 | 51666 | 1901 | 56 | 1421 | 0.7933564 |  |  | 1.91 | 0.5021737134
120 | 1.354537 | 42966 | 1884 | 42 | 1304 | 0.7296132 |  |  | 1.92 | 0.4973564352
150 | 1.664429 | 33184 | 1888 | 46 | 1108 | 0.6241924 |  |  | 1.93 | 0.4925336978
180 | 1.97432 | 25659 | 1881 | 29 | 794 | 0.4468379 |  |  | 1.94 | 0.4877064336
210 | 2.284212 | 19148 | 1880 | 27 | 613 | 0.3476679 |  |  | 1.95 | 0.482875575
240 | 2.594104 | 14703 | 1939 | 14 | 368 | 0.2011075 |  |  | 1.96 | 0.4780420544
270 | 2.903996 | 11183 | 1878 | 12 | 254 | 0.1446557 |  |  | 1.97 | 0.4732068042
Vrev = 100
V_thresh | Q_thresh | non_zero | zero | missing | coin | corr_eff
85 | 0.9929964 | 63091 | 1878 | 60 | 1396 | 0.7917996 |  |  | 2.05 | 0.511624375
100 | 1.147942 | 55463 | 1923 | 56 | 1425 | 0.7862695 |  |  | 2.06 | 0.507263312
120 | 1.354537 | 46842 | 1794 | 50 | 1278 | 0.7565419 |  |  | 2.07 | 0.502895241
150 | 1.664429 | 36539 | 1868 | 52 | 1162 | 0.6637835 |  |  | 2.08 | 0.498520864
180 | 1.97432 | 29082 | 1903 | 36 | 1007 | 0.5596399 |  |  | 2.09 | 0.494140883
210 | 2.284212 | 22888 | 1944 | 30 | 708 | 0.3875132 |  |  | 2.1 | 0.489756
240 | 2.594104 | 17790 | 1919 | 23 | 527 | 0.2926151 |  |  | 2.11 | 0.485366917
270 | 2.903996 | 13860 | 1833 | 16 | 312 | 0.1828194 |  |  | 2.12 | 0.480974336
300 | 3.213887 | 10778 | 1959 | 9 | 250 | 0.1349407
Vrev = 150
V_thresh | Q_thresh | non_zero | zero | missing | coin | corr_eff |  |  | 2.25 | 0.5163640625
85 | 0.9929964 | 69332 | 1888 | 61 | 1411 | 0.7961969 |  |  | 2.26 | 0.5126622328
120 | 1.354537 | 51992 | 1858 | 44 | 1333 | 0.7570219 |  |  | 2.27 | 0.5089531299
150 | 1.664429 | 41085 | 1892 | 47 | 1256 | 0.7032733 |  |  | 2.28 | 0.5052371456
180 | 1.97432 | 33535 | 1849 | 49 | 1108 | 0.639218 |  |  | 2.29 | 0.5015146717
210 | 2.284212 | 27760 | 1984 | 40 | 906 | 0.4865729 |  |  | 2.3 | 0.4977861
240 | 2.594104 | 21915 | 1862 | 30 | 680 | 0.3894795 |  |  | 2.31 | 0.4940518223
270 | 2.903996 | 17791 | 1863 | 18 | 478 | 0.2719388 |  |  | 2.32 | 0.4903122304
300 | 3.213887 | 14099 | 1811 | 9 | 317 | 0.1839466 |  |  | 2.33 | 0.4865677161
Vrev = 200
V_thresh | Q_thresh | non_zero | zero | missing | coin | corr_eff
85 | 0.9929964 | 70366 | 1813 | 55 | 1383 | 0.8104874
100 | 1.147942 | 63242 | 1933 | 57 | 1474 | 0.808548 |  |  | 2.4 | 0.5025656
120 | 1.354537 | 54708 | 1892 | 40 | 1405 | 0.7799155 |  |  | 2.41 | 0.4991936374
150 | 1.664429 | 44229 | 1837 | 56 | 1274 | 0.7396712 |  |  | 2.42 | 0.4958193072
180 | 1.97432 | 35794 | 1914 | 42 | 1146 | 0.6337243 |  |  | 2.43 | 0.4924429058
210 | 2.284212 | 30157 | 1831 | 33 | 910 | 0.5261888 |  |  | 2.44 | 0.4890647296
240 | 2.594104 | 24626 | 1858 | 31 | 770 | 0.4403592 |  |  | 2.45 | 0.485685075
270 | 2.903996 | 19914 | 1870 | 23 | 615 | 0.348463 |  |  | 2.46 | 0.4823042384
300 | 3.213887 | 16213 | 1883 | 13 | 430 | 0.2402622 |  |  | 2.47 | 0.4789225162
330 | 3.523779 | 13155 | 1862 | 11 | 311 | 0.1766372 |  |  | 2.48 | 0.4755402048
Vrev = 250
V_thresh | Q_thresh | non_zero | zero | missing | coin | corr_eff
85 | 0.9929964 | 74016 | 1872 | 50 | 1432 | 0.8085612 |  |  | 2.5 | 0.511825
150 | 1.664429 | 45600 | 1856 | 56 | 1299 | 0.7457422 |  |  | 2.51 | 0.5084016014
180 | 1.97432 | 38771 | 1888 | 48 | 1222 | 0.6869362 |  |  | 2.52 | 0.5049746112
210 | 2.284212 | 31857 | 1942 | 33 | 1086 | 0.5881848 |  |  | 2.53 | 0.5015443378
240 | 2.594104 | 31003 | 1945 | 28 | 877 | 0.4749546 |  |  | 2.54 | 0.4981110896
270 | 2.903996 | 22560 | 1851 | 22 | 658 | 0.3752735 |  |  | 2.55 | 0.494675175
300 | 3.213887 | 18012 | 1858 | 14 | 487 | 0.2754306 |  |  | 2.56 | 0.4912369024
330 | 3.523779 | 14829 | 1800 | 14 | 336 | 0.1987147 |  |  | 2.57 | 0.4877965802
Vrev = 300
V_thresh | Q_thresh | non_zero | zero | missing | coin | corr_eff
85 | 0.9929964 | 130565 | 1897 | 83 | 1419 | 0.8085116
150 | 1.664429 |  |  |  |  | 0 |  |  | 2.59 | 0.5054234
180 | 1.97432 |  |  |  |  | 0 |  |  | 2.6 | 0.50212
210 | 2.284212 | 32532 | 1821 | 72 | 1025 | 0.6155339 |  |  | 2.61 | 0.4988354
240 | 2.594104 | 28137 | 1896 | 39 | 897 | 0.5041092 |  |  | 2.62 | 0.4955696
270 | 2.903996 | 23012 | 1794 | 25 | 696 | 0.410743 |  |  | 2.63 | 0.4923226
300 | 3.213887 |  |  |  |  | 0 |  |  | 2.64 | 0.4890944
330 | 3.523779 |  |  |  |  | 0 |  |  | 2.65 | 0.485885
Vrev = 350
V_thresh | Q_thresh | non_zero | zero | missing | coin | corr_eff
85 | 0.9929964 | 75773 | 1866 | 92 | 1396 | 0.8144849 |  |  | 2.6 | 0.519692
150 | 1.664429 |  |  |  |  | 0 |  |  | 2.61 | 0.51678632
180 | 1.97432 |  |  |  |  | 0 |  |  | 2.62 | 0.51387248
210 | 2.284212 | 33414 | 1815 | 42 | 1037 | 0.6074667 |  |  | 2.63 | 0.51095048
240 | 2.594104 | 28197 | 1783 | 30 | 880 | 0.5216628 |  |  | 2.64 | 0.50802032
270 | 2.903996 | 23630 | 1812 | 45 | 714 | 0.4280283 |  |  | 2.65 | 0.505082
300 | 3.213887 |  |  |  |  | 0 |  |  | 2.66 | 0.50213552
330 | 3.523779 |  |  |  |  | 0 |  |  | 2.67 | 0.49918088
Vrev = 400
V_thresh | Q_thresh | non_zero | zero | missing | coin | corr_eff
85 | 0.9929964 | 75607 | 1887 | 69 | 1449 | 0.8215197 |  |  | 2.7 | 0.510524
150 | 1.664429 |  |  |  |  | 0 |  |  | 2.71 | 0.50721596
180 | 1.97432 |  |  |  |  | 0 |  |  | 2.72 | 0.50388704
210 | 2.284212 | 34010 | 1922 | 45 | 1140 | 0.629454 |  |  | 2.73 | 0.50053724
240 | 2.594104 | 30265 | 1877 | 38 | 962 | 0.5441125 |  |  | 2.74 | 0.49716656
270 | 2.903996 | 24302 | 1780 | 48 | 716 | 0.4387174 |  |  | 2.75 | 0.493775
300 | 3.213887 |  |  |  |  | 0 |  |  | 2.76 | 0.49036256
330 | 3.523779 |  |  |  |  | 0

## 80min anneal
T = -10 | [6 empty] | Voltage | eff at 1fC | med Q | I (uA)
[6 empty] | correction for position 1: | 20 | 0.3417085 |  | 7.7
[6 empty] | 1 | 30 | 0.5709908 | 1.07 | 9.4
[7 empty] | 40 | 0.6903787 | 1.32 | 10.5
[7 empty] | 60 | 0.7906627 | 1.65 | 11.6
[7 empty] | 80 | 0.7909715 | 1.88 | 12
Vrev = 20 | [6 empty] | 100 | 0.8094742 | 2.01 | 12.2
[7 empty] | 150 | 0.8046836 | 2.2 | 13.4
V_thresh | Q_thresh | non_zero | zero | missing | coin | corr_eff | 200 | 0.8182284 | 2.39 | 14
85 | 0.9929964 | 18666 | 2018 | 26 | 654 | 0.3417085 | 250 | 0.8020888 | 2.46 | 14.6
100 | 1.147942 | 13825 | 1944 | 19 | 410 | 0.223904 | 300 | 0.8024502 | 2.56 | 15
120 | 1.354537 | 9935 | 1999 | 19 | 232 | 0.1273465 | 350 | 0.7991314 | 2.53 | 15.7
[7 empty] | 400 | 0.8122725 | 2.64 | 16
Vrev = 30
V_thresh | Q_thresh | non_zero | zero | missing | coin | corr_eff |  |  | 1.04 | 0.5270666176
85 | 0.9929964 | 28607 | 1986 | 33 | 1085 | 0.5709908 |  |  | 1.05 | 0.5180889875
100 | 1.147942 | 23369 | 1852 | 29 | 767 | 0.4364035 |  |  | 1.06 | 0.5092311944
120 | 1.354537 | 17195 | 1998 | 25 | 559 | 0.2964467 |  |  | 1.07 | 0.5004920137
150 | 1.664429 | 11057 | 1985 | 13 | 279 | 0.149208 |  |  | 1.08 | 0.4918702208
[9 empty] | 1.09 | 0.4833645911
[9 empty] | 1.1 | 0.4749739
Vrev = 40
V_thresh | Q_thresh | non_zero | zero | missing | coin | corr_eff
85 | 0.9929964 | 37980 | 1982 | 49 | 1300 | 0.6903787 |  |  | 1.3 | 0.5128995
100 | 1.147942 | 32513 | 2016 | 38 | 1198 | 0.6217304 |  |  | 1.31 | 0.5056717965
120 | 1.354537 | 25841 | 1969 | 30 | 875 | 0.4662545 |  |  | 1.32 | 0.498404192
150 | 1.664429 | 17562 | 2059 | 18 | 505 | 0.2575086 |  |  | 1.33 | 0.4911008955
180 | 1.97432 | 12110 | 2053 | 12 | 273 | 0.1407407 |  |  | 1.34 | 0.483766116
[9 empty] | 1.35 | 0.4764040625
[9 empty] | 1.36 | 0.469018944
Vrev = 60
V_thresh | Q_thresh | non_zero | zero | missing | coin | corr_eff
85 | 0.9929964 | 54875 | 2020 | 66 | 1509 | 0.7906627 |  |  | 1.6 | 0.5295992
100 | 1.147942 | 47356 | 1935 | 54 | 1338 | 0.7299423 |  |  | 1.61 | 0.5241226502
120 | 1.354537 | 38415 | 1928 | 42 | 1224 | 0.6663158 |  |  | 1.62 | 0.5186323376
150 | 1.664429 | 27769 | 1924 | 36 | 892 | 0.4894515 |  |  | 1.63 | 0.5131295474
180 | 1.97432 | 20845 | 2017 | 20 | 634 | 0.3288084 |  |  | 1.64 | 0.5076155648
210 | 2.284212 | 15263 | 2019 | 13 | 359 | 0.1868408 |  |  | 1.65 | 0.502091675
240 | 2.594104 | 11156 | 1979 | 12 | 228 | 0.1230138 |  |  | 1.66 | 0.4965591632
[9 empty] | 1.67 | 0.4910193146
Vrev = 80
V_thresh | Q_thresh | non_zero | zero | missing | coin | corr_eff
85 | 0.9929964 | 62891 | 2066 | 58 | 1554 | 0.7909715 |  |  | 1.85 | 0.513196275
100 | 1.147942 | 54592 | 1990 | 66 | 1452 | 0.7737003 |  |  | 1.86 | 0.5082964624
120 | 1.354537 | 44851 | 1916 | 55 | 1314 | 0.7251059 |  |  | 1.87 | 0.5033875962
150 | 1.664429 | 34354 | 1946 | 43 | 1117 | 0.6047967 |  |  | 1.88 | 0.4984706688
180 | 1.97432 | 26349 | 2001 | 33 | 853 | 0.4490623 |  |  | 1.89 | 0.4935466726
210 | 2.284212 | 20303 | 2067 | 26 | 574 | 0.2942619 |  |  | 1.9 | 0.4886166
240 | 2.594104 | 15102 | 1902 | 13 | 364 | 0.201174 |  |  | 1.91 | 0.4836814434
270 | 2.903996 | 11680 | 2021 | 11 | 248 | 0.1299548 |  |  | 1.92 | 0.4787421952
Vrev = 100
V_thresh | Q_thresh | non_zero | zero | missing | coin | corr_eff
85 | 0.9929964 | 66813 | 1949 | 67 | 1488 | 0.8094742 |  |  | 1.95 | 0.5230003625
100 | 1.147942 | 58295 | 1941 | 61 | 1433 | 0.7809723 |  |  | 1.96 | 0.5188520896
120 | 1.354537 | 49746 | 1991 | 59 | 1401 | 0.7437596 |  |  | 1.97 | 0.5146973703
150 | 1.664429 | 37819 | 1918 | 52 | 1143 | 0.6322751 |  |  | 1.98 | 0.5105367512
180 | 1.97432 | 29990 | 1997 | 41 | 978 | 0.5175216 |  |  | 1.99 | 0.5063707789
210 | 2.284212 | 23583 | 1970 | 23 | 716 | 0.3805355 |  |  | 2 | 0.5022
240 | 2.594104 | 18117 | 2014 | 18 | 515 | 0.2683787 |  |  | 2.01 | 0.4980249611
270 | 2.903996 | 14133 | 1978 | 18 | 325 | 0.1758974 |  |  | 2.02 | 0.4938462088
300 | 3.213887 | 11150 | 1942 | 10 | 236 | 0.1285266 |  |  | 2.03 | 0.4896642897
Vrev = 150
V_thresh | Q_thresh | non_zero | zero | missing | coin | corr_eff |  |  | 2.15 | 0.5204942
85 | 0.9929964 | 73092 | 2035 | 56 | 1559 | 0.8046836 |  |  | 2.16 | 0.5165619328
120 | 1.354537 | 54479 | 1960 | 57 | 1456 | 0.7831263 |  |  | 2.17 | 0.5126252984
150 | 1.664429 | 43464 | 1960 | 45 | 1303 | 0.6977226 |  |  | 2.18 | 0.5086848176
180 | 1.97432 | 34689 | 1975 | 40 | 1063 | 0.5665126 |  |  | 2.19 | 0.5047410112
210 | 2.284212 | 28511 | 2024 | 38 | 928 | 0.4839679 |  |  | 2.2 | 0.5007944
240 | 2.594104 | 23119 | 1973 | 27 | 658 | 0.3521851 |  |  | 2.21 | 0.4968455048
270 | 2.903996 | 18570 | 2049 | 16 | 473 | 0.2419594 |  |  | 2.22 | 0.4928948464
300 | 3.213887 | 14605 | 2082 | 11 | 362 | 0.1815969 |  |  | 2.23 | 0.4889429456
Vrev = 200
V_thresh | Q_thresh | non_zero | zero | missing | coin | corr_eff
85 | 0.9929964 | 74396 | 1981 | 73 | 1525 | 0.8182284 |  |  | 2.35 | 0.5128320875
120 | 1.354537 | 56540 | 2023 | 53 | 1438 | 0.7473684 |  |  | 2.36 | 0.5096061824
150 | 1.664429 | 46080 | 1958 | 50 | 1341 | 0.7207254 |  |  | 2.37 | 0.5063767237
180 | 1.97432 | 38149 | 1912 | 43 | 1150 | 0.6332272 |  |  | 2.38 | 0.5031439688
210 | 2.284212 | 32023 | 1960 | 34 | 1004 | 0.5372671 |  |  | 2.39 | 0.4999081751
240 | 2.594104 | 25460 | 2001 | 29 | 843 | 0.4419665 |  |  | 2.4 | 0.4966696
270 | 2.903996 | 21512 | 1937 | 20 | 593 | 0.3211105 |  |  | 2.41 | 0.4934285009
300 | 3.213887 | 17004 | 1908 | 16 | 439 | 0.2420213 |  |  | 2.42 | 0.4901851352
330 | 3.523779 | 13555 | 1974 | 18 | 335 | 0.1813977 |  |  | 2.43 | 0.4869397603
Vrev = 250
V_thresh | Q_thresh | non_zero | zero | missing | coin | corr_eff
85 | 0.9929964 | 76488 | 1943 | 62 | 1474 | 0.8020888 |  |  | 2.45 | 0.504693075
150 | 1.664429 | 47426 | 1926 | 52 | 1356 | 0.7418335 |  |  | 2.46 | 0.5015271664
180 | 1.97432 | 39266 | 1937 | 39 | 1138 | 0.6165532 |  |  | 2.47 | 0.4983571802
210 | 2.284212 | 33006 | 1980 | 44 | 1039 | 0.5548156 |  |  | 2.48 | 0.4951833408
240 | 2.594104 | 27330 | 1887 | 35 | 861 | 0.4819796 |  |  | 2.49 | 0.4920058726
270 | 2.903996 | 22059 | 1966 | 22 | 649 | 0.3462332 |  |  | 2.5 | 0.488825
300 | 3.213887 | 18744 | 1893 | 18 | 477 | 0.2654155 |  |  | 2.51 | 0.4856409474
330 | 3.523779 | 15045 | 1968 | 16 | 343 | 0.1850515 |  |  | 2.52 | 0.4824539392
[9 empty] | 2.53 | 0.4792641998
Vrev = 300
V_thresh | Q_thresh | non_zero | zero | missing | coin | corr_eff
85 | 0.9929964 | 78033 | 1987 | 74 | 1498 | 0.8024502
150 | 1.664429 |  |  |  |  | 0 |  |  | 2.55 | 0.50195325
180 | 1.97432 |  |  |  |  | 0 |  |  | 2.56 | 0.49887648
210 | 2.284212 | 34032 | 1909 | 40 | 1055 | 0.5821372 |  |  | 2.57 | 0.49579557
240 | 2.594104 | 28832 | 1939 | 36 | 897 | 0.4882261 |  |  | 2.58 | 0.49271052
270 | 2.903996 | 23563 | 1993 | 21 | 746 | 0.3903308 |  |  | 2.59 | 0.48962133
300 | 3.213887 |  |  |  |  | 0 |  |  | 2.6 | 0.486528
330 | 3.523779 |  |  |  |  | 0
Vrev = 350
V_thresh | Q_thresh | non_zero | zero | missing | coin | corr_eff
85 | 0.9929964 | 78091 | 1870 | 65 | 1407 | 0.7991314 |  |  | 2.5 | 0.50985
150 | 1.664429 |  |  |  |  | 0 |  |  | 2.51 | 0.50671492
180 | 1.97432 |  |  |  |  | 0 |  |  | 2.52 | 0.50360768
210 | 2.284212 | 35193 | 1912 | 38 | 1063 | 0.5843949 |  |  | 2.53 | 0.50052828
240 | 2.594104 | 28701 | 1986 | 46 | 897 | 0.4816139 |  |  | 2.54 | 0.49747672
270 | 2.903996 | 24609 | 1929 | 26 | 745 | 0.405576 |  |  | 2.55 | 0.494453
300 | 3.213887 | [7 empty] | 2.56 | 0.49145712
330 | 3.523779
Vrev = 400
V_thresh | Q_thresh | non_zero | zero | missing | coin | corr_eff
85 | 0.9929964 | 78018 | 1951 | 70 | 1492 | 0.8122725
150 | 1.664429 |  |  |  |  | 0 |  |  | 2.6 | 0.51108
180 | 1.97432 |  |  |  |  | 0 |  |  | 2.61 | 0.5083092
210 | 2.284212 | 35255 | 1954 | 44 | 1097 | 0.5924195 |  |  | 2.62 | 0.5055268
240 | 2.594104 | 29664 | 1956 | 41 | 947 | 0.5124481 |  |  | 2.63 | 0.5027328
270 | 2.903996 | 25124 | 1941 | 25 | 781 | 0.4213278 |  |  | 2.64 | 0.4999272
300 | 3.213887 |  |  |  |  | 0 |  |  | 2.65 | 0.49711
330 | 3.523779 |  |  |  |  | 0

## 200min anneal
T = -10 | [6 empty] | Voltage | eff at 1fC | med Q | I
[6 empty] | correction for position 1: | 20 | 0.351203 |  | 7.8
[6 empty] | 1.006681 | 30 | 0.6118646 | 1.16 | 9.3
[7 empty] | 40 | 0.7416609 | 1.37 | 9.9
[7 empty] | 60 | 0.7729161 | 1.66 | 10.5
[7 empty] | 80 | 0.8230948 | 1.83 | 10.9
Vrev = 20 | [6 empty] | 100 | 0.8118074 | 2.02 | 11.2
[7 empty] | 150 | 0.8090658 | 2.23 | 11.8
V_thresh | Q_thresh | non_zero | zero | missing | coin | corr_eff | 200 | 0.8265602 | 2.43 | 11.9
85 | 0.9929964 | 19748 | 2023 | 22 | 674 | 0.351203 | 250 | 0.8125743 | 2.52 | 12.24
100 | 1.147942 | 16473 | 2137 | 18 | 533 | 0.2630067 | 300 | 0.8016823 | 2.56 | 12.7
120 | 1.354537 | 10771 | 2036 | 9 | 275 | 0.1423792 | 350 | 0.8095754 | 2.67 | 13.2
[7 empty] | 400 | 0.8012034 | 2.66 | 13.7
Vrev = 30
V_thresh | Q_thresh | non_zero | zero | missing | coin | corr_eff |  |  | 1.14 | 0.5199927024
85 | 0.9929964 | 31873 | 2027 | 40 | 1175 | 0.6118646 |  |  | 1.15 | 0.511133525
100 | 1.147942 | 27264 | 2104 | 39 | 1019 | 0.5130388 |  |  | 1.16 | 0.5020385216
120 | 1.354537 | 19569 | 2021 | 22 | 578 | 0.303065 |  |  | 1.17 | 0.4927251198
150 | 1.664429 | 12127 | 2092 | 10 | 262 | 0.1326634 |  |  | 1.18 | 0.4832107472
Vrev = 40
V_thresh | Q_thresh | non_zero | zero | missing | coin | corr_eff
85 | 0.9929964 | 44289 | 2064 | 61 | 1439 | 0.7416609 |  |  | 1.37 | 0.5031910239
100 | 1.147942 | 36307 | 1994 | 48 | 1190 | 0.633912 |  |  | 1.38 | 0.4950908936
120 | 1.354537 | 29892 | 2040 | 37 | 1049 | 0.5433676 |  |  | 1.39 | 0.4869571197
135 | 1.509483 | 24011 | 2055 | 31 | 752 | 0.3888659 |  |  | 1.4 | 0.4787952
150 | 1.664429 | 19351 | 2000 | 22 | 487 | 0.259838 |  |  | 1.41 | 0.4706106323
180 | 1.97432 | 13360 | 2055 | 8 | 290 | 0.1479975 |  |  | 1.42 | 0.4624089144
[9 empty] | 1.43 | 0.4541955441
Vrev = 60
V_thresh | Q_thresh | non_zero | zero | missing | coin | corr_eff
85 | 0.9929964 | 57989 | 2052 | 56 | 1498 | 0.7729161 |  |  | 1.65 | 0.5035463125
100 | 1.147942 | 49587 | 2036 | 53 | 1419 | 0.7379654 |  |  | 1.66 | 0.497909652
120 | 1.354537 | 40438 | 2001 | 43 | 1230 | 0.649521 |  |  | 1.67 | 0.4922597735
150 | 1.664429 | 29276 | 2071 | 29 | 1005 | 0.5094998 |  |  | 1.68 | 0.486598144
180 | 1.97432 | 21480 | 1919 | 21 | 556 | 0.3071681 |  |  | 1.69 | 0.4809262305
210 | 2.284212 | 15543 | 2100 | 18 | 365 | 0.1860805 |  |  | 1.7 | 0.4752455
240 | 2.594104 | 11472 | 2081 | 8 | 217 | 0.1103279 |  |  | 1.71 | 0.4695574195
[9 empty] | 1.72 | 0.463863456
Vrev = 80
V_thresh | Q_thresh | non_zero | zero | missing | coin | corr_eff
85 | 0.9929964 | 65905 | 2013 | 67 | 1556 | 0.8230948 |  |  | 1.8 | 0.5167928
100 | 1.147942 | 57257 | 2134 | 43 | 1561 | 0.7667219 |  |  | 1.81 | 0.5118837194
120 | 1.354537 | 46087 | 1971 | 53 | 1339 | 0.7212043 |  |  | 1.82 | 0.5069688912
150 | 1.664429 | 35208 | 1995 | 32 | 1140 | 0.599812 |  |  | 1.83 | 0.5020491758
180 | 1.97432 | 26331 | 2066 | 34 | 800 | 0.4119588 |  |  | 1.84 | 0.4971254336
210 | 2.284212 | 20108 | 1944 | 17 | 532 | 0.2884488 |  |  | 1.85 | 0.492198525
240 | 2.594104 | 15574 | 1996 | 14 | 350 | 0.1861951 |  |  | 1.86 | 0.4872693104
270 | 2.903996 | 11673 | 1924 | 11 | 224 | 0.1247732 |  |  | 1.87 | 0.4823386502
[9 empty] | 1.88 | 0.4774074048
Vrev = 100
V_thresh | Q_thresh | non_zero | zero | missing | coin | corr_eff
85 | 0.9929964 | 69889 | 2053 | 76 | 1557 | 0.8118074 |  |  | 2 | 0.5075
100 | 1.147942 | 60212 | 2038 | 69 | 1561 | 0.8163632 |  |  | 2.01 | 0.5028345713
120 | 1.354537 | 50715 | 2114 | 63 | 1502 | 0.755252 |  |  | 2.02 | 0.4981648104
150 | 1.664429 | 39404 | 1985 | 42 | 1237 | 0.6579177 |  |  | 2.03 | 0.4934915051
180 | 1.97432 | 30402 | 2078 | 41 | 1002 | 0.5121797 |  |  | 2.04 | 0.4888154432
210 | 2.284212 | 23588 | 1938 | 22 | 713 | 0.3873877 |  |  | 2.05 | 0.4841374125
240 | 2.594104 | 18118 | 2164 | 17 | 494 | 0.2408305 |  |  | 2.06 | 0.4794582008
270 | 2.903996 | 14426 | 2059 | 11 | 318 | 0.1630714 |  |  | 2.07 | 0.4747785959
[9 empty] | 2.08 | 0.4700993856
Vrev = 150
V_thresh | Q_thresh | non_zero | zero | missing | coin | corr_eff
85 | 0.9929964 | 74305 | 2030 | 70 | 1539 | 0.8090658 |  |  | 2.2 | 0.5133152
120 | 1.354537 | 56306 | 1985 | 66 | 1451 | 0.780345 |  |  | 2.21 | 0.5095046249
150 | 1.664429 | 44610 | 1939 | 46 | 1282 | 0.6995669 |  |  | 2.22 | 0.5056894232
180 | 1.97432 | 35897 | 2043 | 45 | 1133 | 0.5885212 |  |  | 2.23 | 0.5018700203
210 | 2.284212 | 29139 | 2074 | 35 | 950 | 0.4846436 |  |  | 2.24 | 0.4980468416
240 | 2.594104 | 23474 | 1978 | 25 | 682 | 0.3649864 |  |  | 2.25 | 0.4942203125
270 | 2.903996 | 18430 | 2012 | 13 | 496 | 0.2582664 |  |  | 2.26 | 0.4903908584
300 | 3.213887 | 14560 | 2047 | 12 | 337 | 0.1740127 |  |  | 2.27 | 0.4865589047
[9 empty] | 2.28 | 0.4827248768
Vrev = 200
V_thresh | Q_thresh | non_zero | zero | missing | coin | corr_eff
85 | 0.9929964 | 76849 | 1945 | 62 | 1512 | 0.8265602 |  |  | 2.4 | 0.5116048
150 | 1.664429 | 47564 | 2004 | 44 | 1374 | 0.7224057 |  |  | 2.41 | 0.5082627322
180 | 1.97432 | 38502 | 1968 | 39 | 1235 | 0.6610885 |  |  | 2.42 | 0.5049159616
210 | 2.284212 | 31840 | 2053 | 38 | 1044 | 0.5378908 |  |  | 2.43 | 0.5015647174
240 | 2.594104 | 26199 | 2050 | 38 | 852 | 0.443099 |  |  | 2.44 | 0.4982092288
270 | 2.903996 | 21390 | 2078 | 30 | 678 | 0.3476732 |  |  | 2.45 | 0.494849725
300 | 3.213887 | 17262 | 1974 | 24 | 440 | 0.2400308 |  |  | 2.46 | 0.4914864352
330 | 3.523779 | 14306 | 1984 | 11 | 295 | 0.1574869 |  |  | 2.47 | 0.4881195886
Vrev = 250
V_thresh | Q_thresh | non_zero | zero | missing | coin | corr_eff
85 | 0.9929964 | 78246 | 2061 | 66 | 1575 | 0.8125743 |  |  | 2.5 | 0.505575
150 | 1.664429 | 49218 | 2066 | 52 | 1426 | 0.730066 |  |  | 2.51 | 0.502186198
180 | 1.97432 | 40393 | 2026 | 48 | 1315 | 0.6867398 |  |  | 2.52 | 0.498793984
210 | 2.284212 | 33937 | 2052 | 42 | 1140 | 0.5878937 |  |  | 2.53 | 0.495398646
240 | 2.594104 | 30323 | 2010 | 31 | 886 | 0.465755 |  |  | 2.54 | 0.492000472
270 | 2.903996 | 23122 | 2023 | 18 | 706 | 0.3653319 |  |  | 2.55 | 0.48859975
300 | 3.213887 | 20856 | 1861 | 16 | 482 | 0.2735009 |  |  | 2.56 | 0.485196768
330 | 3.523779 | 15376 | 2046 | 13 | 376 | 0.194053 |  |  | 2.57 | 0.481791814
Vrev = 300
V_thresh | Q_thresh | non_zero | zero | missing | coin | corr_eff
85 | 0.9929964 | 89589 | 2007 | 66 | 1510 | 0.8016823
150 | 1.664429 |  |  |  |  | 0 |  |  | 2.5 | 0.5175
180 | 1.97432 |  |  |  |  | 0 |  |  | 2.51 | 0.514718
210 | 2.284212 | 34649 | 2066 | 40 | 1129 | 0.5774338 |  |  | 2.52 | 0.511936
240 | 2.594104 | 29135 | 2061 | 36 | 956 | 0.4912088 |  |  | 2.53 | 0.509154
270 | 2.903996 | [7 empty] | 2.54 | 0.506372
300 | 3.213887 | [7 empty] | 2.55 | 0.50359
330 | 3.523779 | [7 empty] | 2.56 | 0.500808
Vrev = 350
V_thresh | Q_thresh | non_zero | zero | missing | coin | corr_eff |  |  | 2.6 | 0.5227
85 | 0.9929964 | 83153 | 2122 | 61 | 1623 | 0.8095754 |  |  | 2.61 | 0.51959
150 | 1.664429 |  |  |  |  | 0 |  |  | 2.62 | 0.51648
180 | 1.97432 |  |  |  |  | 0 |  |  | 2.63 | 0.51337
210 | 2.284212 |  |  |  |  | 0 |  |  | 2.64 | 0.51026
240 | 2.594104 | 30229 | 1959 | 36 | 970 | 0.5244542 |  |  | 2.65 | 0.50715
270 | 2.903996 | 24652 | 1994 | 28 | 808 | 0.4280698 |  |  | 2.66 | 0.50404
300 | 3.213887 | [7 empty] | 2.67 | 0.50093
330 | 3.523779
Vrev = 400
V_thresh | Q_thresh | non_zero | zero | missing | coin | corr_eff
85 | 0.9929964 | 80900 | 1924 | 70 | 1439 | 0.8012034 |  |  | 2.6 | 0.51612
150 | 1.664429 |  |  |  |  | 0 |  |  | 2.61 | 0.513582
180 | 1.97432 |  |  |  |  | 0 |  |  | 2.62 | 0.511044
210 | 2.284212 |  |  |  |  | 0 |  |  | 2.63 | 0.508506
240 | 2.594104 | 30379 | 2024 | 32 | 994 | 0.5174623 |  |  | 2.64 | 0.505968
270 | 2.903996 | 26131 | 1962 | 29 | 814 | 0.4387963 |  |  | 2.65 | 0.50343
300 | 3.213887 | [7 empty] | 2.66 | 0.500892
330 | 3.523779 | [7 empty] | 2.67 | 0.498354

## 400min anneal
T = -10 | [6 empty] | Voltage | eff at 1fC | med Q | I
[6 empty] | correction for position 1: | 20 | 0.3203747 |  | 7.7
[6 empty] | 1.006681 | 30 | 0.5376588 | 0 | 8.8
[7 empty] | 40 | 0.6567164 | 0 | 9.2
[7 empty] | 60 | 0.7625465 | 0 | 9.7
[7 empty] | 80 | 0.8068709 | 0 | 10
Vrev = 20 | [6 empty] | 100 | 0.7948956 | 0 | 10.2
[7 empty] | 150 | 0.8009524 | 0 | 10.45
V_thresh | Q_thresh | non_zero | zero | missing | coin | corr_eff | 200 | 0.8141822 | 0 | 10.7
85 | 0.9929964 | 19829 | 2163 | 26 | 658 | 0.3203747 | 250 | 0.8122292 | 0 | 10.79
100 | 1.147942 | 14758 | 2200 | 13 | 369 | 0.1758748 | 300 | 0.81640625 | 0 | 10.9
120 | 1.354537 | 10508 | 2250 | 12 | 252 | 0.1188119 | 350 | 0.816616 | 0 | 11
[7 empty] | 400 | 0.8198152 | 0 | 11.2
Vrev = 30
V_thresh | Q_thresh | non_zero | zero | missing | coin | corr_eff
85 | 0.9929964 | 32199 | 2232 | 40 | 1145 | 0.5376588
100 | 1.147942 | 26526 | 2208 | 33 | 817 | 0.3899083
120 | 1.354537 | 18751 | 2136 | 14 | 441 | 0.2158444
150 | 1.664429 | 11246 | 2168 | 16 | 224 | 0.1121495
Vrev = 40
V_thresh | Q_thresh | non_zero | zero | missing | coin | corr_eff
85 | 0.9929964 | 46099 | 2105 | 52 | 1312 | 0.6567164
100 | 1.147942 | 35532 | 2110 | 34 | 1093 | 0.5413064
120 | 1.354537 | 26164 | 2204 | 28 | 772 | 0.3676471
150 | 1.664429 | 16464 | 2187 | 18 | 375 | 0.1820287
180 | 1.97432 | 10813 | 2185 | 9 | 203 | 0.09828465
Vrev = 60
V_thresh | Q_thresh | non_zero | zero | missing | coin | corr_eff
85 | 0.9929964 | 60430 | 2180 | 57 | 1584 | 0.7625465
100 | 1.147942 | 49667 | 2214 | 63 | 1490 | 0.71043
120 | 1.354537 | 39068 | 2207 | 47 | 1227 | 0.5846719
150 | 1.664429 | 26754 | 2307 | 35 | 822 | 0.3760421
180 | 1.97432 | 18042 | 2143 | 19 | 433 | 0.2137116
210 | 2.284212 | 13019 | 2250 | 8 | 243 | 0.1129613
240 | 2.594104 | 9256 | 5164 | 7 | 164 | 0.03329439
Vrev = 80
V_thresh | Q_thresh | non_zero | zero | missing | coin | corr_eff
85 | 0.9929964 | 67159 | 2182 | 71 | 1667 | 0.8068709
100 | 1.147942 | 57122 | 2154 | 62 | 1551 | 0.7587018
120 | 1.354537 | 46431 | 2172 | 60 | 1408 | 0.6847015
150 | 1.664429 | 33296 | 2138 | 40 | 1062 | 0.5222749
180 | 1.97432 | 34578 | 2108 | 28 | 679 | 0.3399038
210 | 2.284212 | 18142 | 2087 | 14 | 415 | 0.2083536
240 | 2.594104 | 13198 | 2249 | 10 | 268 | 0.1251688
Vrev = 100
V_thresh | Q_thresh | non_zero | zero | missing | coin | corr_eff
85 | 0.9929964 | 72160 | 2183 | 66 | 1647 | 0.7948956
100 | 1.147942 | 61694 | 2218 | 60 | 1670 | 0.7899543
120 | 1.354537 | 50810 | 2195 | 58 | 1527 | 0.7314259
150 | 1.664429 | 38045 | 2116 | 52 | 1214 | 0.6063218
180 | 1.97432 | 29015 | 2128 | 35 | 868 | 0.43
210 | 2.284212 | 22122 | 2208 | 16 | 650 | 0.3055046
240 | 2.594104 | 16819 | 2189 | 17 | 417 | 0.2008329
270 | 2.903996 | 12621 | 2164 | 14 | 239 | 0.1184457
Vrev = 150
V_thresh | Q_thresh | non_zero | zero | missing | coin | corr_eff
85 | 0.9929964 | 77403 | 2128 | 61 | 1621 | 0.8009524
120 | 1.354537 | 57264 | 2212 | 66 | 1622 | 0.7728938
150 | 1.664429 | 45071 | 2101 | 50 | 1349 | 0.6748673
180 | 1.97432 | 36222 | 2137 | 47 | 1172 | 0.5779991
210 | 2.284212 | 28574 | 2149 | 40 | 894 | 0.4403583
240 | 2.594104 | 22847 | 2162 | 23 | 635 | 0.3083411
270 | 2.903996 | 17993 | 2147 | 13 | 451 | 0.2189712
300 | 3.213887 | 14080 | 2126 | 11 | 294 | 0.1453765
Vrev = 200
V_thresh | Q_thresh | non_zero | zero | missing | coin | corr_eff
85 | 0.9929964 | 81621 | 1960 | 68 | 1505 | 0.8141822
150 | 1.664429 | 48136 | 2191 | 50 | 1554 | 0.7415626
180 | 1.97432 | 39217 | 2106 | 37 | 1235 | 0.612127
210 | 2.284212 | 33001 | 1981 | 26 | 953 | 0.5012801
240 | 2.594104 | 27199 | 2072 | 29 | 765 | 0.388454
270 | 2.903996 | 21960 | 1979 | 15 | 546 | 0.2875448
300 | 3.213887 | 16989 | 1984 | 12 | 367 | 0.1937628
330 | 3.523779 | 14497 | 2077 | 11 | 281 | 0.1425085
Vrev = 250
V_thresh | Q_thresh | non_zero | zero | missing | coin | corr_eff
85 | 0.9929964 | 84680 | 2105 | 51 | 1636 | 0.8122292
150 | 1.664429 | 52154 | 1959 | 54 | 1342 | 0.7229415
180 | 1.97432 | 42616 | 2019 | 42 | 1198 | 0.6228026
210 | 2.284212 | 35228 | 2106 | 36 | 1074 | 0.5341675
240 | 2.594104 | 28577 | 2014 | 32 | 837 | 0.4375629
270 | 2.903996 | 24082 | 2031 | 20 | 667 | 0.3429855
300 | 3.213887 | 19323 | 2062 | 20 | 467 | 0.2394297
330 | 3.523779 | 16203 | 1986 | 10 | 317 | 0.1670072
Vrev = 300
V_thresh | Q_thresh | non_zero | zero | missing | coin | corr_eff
85 | 0.9929964 | 86163 | 2076 | 68 | 1604 | 0.81640625
150 | 1.664429 |  |  |  |  | 0
180 | 1.97432 |  |  |  |  | 0
210 | 2.284212 | 36213 | 2001 | 38 | 1056 | 0.5544856
240 | 2.594104 | 30058 | 2011 | 20 | 902 | 0.4649521
270 | 2.903996 | 25127 | 1959 | 25 | 657 | 0.3531849
300 | 3.213887 |  |  |  |  | 0
330 | 3.523779 |  |  |  |  | 0
Vrev = 350
V_thresh | Q_thresh | non_zero | zero | missing | coin | corr_eff
85 | 0.9929964 | 84854 | 2002 | 77 | 1535 | 0.816616
150 | 1.664429 |  |  |  |  | 0
180 | 1.97432 |  |  |  |  | 0
210 | 2.284212 | 37533 | 2058 | 50 | 1158 | 0.5950739
240 | 2.594104 | 31437 | 2109 | 30 | 999 | 0.4944738
270 | 2.903996 | 26295 | 1966 | 30 | 771 | 0.4133127
300 | 3.213887 |  |  |  |  | 0
330 | 3.523779 |  |  |  |  | 0
Vrev = 400
V_thresh | Q_thresh | non_zero | zero | missing | coin | corr_eff
85 | 0.9929964 | 84016 | 1976 | 61 | 1536 | 0.8198152
150 | 1.664429 |  |  |  |  | 0
180 | 1.97432 |  |  |  |  | 0
210 | 2.284212 | 38167 | 2073 | 42 | 1186 | 0.600489
240 | 2.594104 | 31731 | 1927 | 33 | 908 | 0.495524
270 | 2.903996 | 26653 | 2001 | 23 | 805 | 0.4196655
300 | 3.213887 |  |  |  |  | 0
330 | 3.523779 |  |  |  |  | 0

## Calibration
Calibration done at -10 C
Low voltage (60V)
1 | 95.819 | -12.166
2 | 91.806 | -6.182
3 | 94.829 | -4.99
4 | 97.512 | -12.799
5 |  |  | 100.526 | -23.55
6 | 96.648 | -9.253
7 | 100.703 | -16.223
8 | 97.73 | -12.095
9 | 99.44 | -10.256
10 | 97.21 | -15.462
11 | 97.341 | -14.196
12 | 93.341 | -12.566
13 | 96.581 | -11.565
14 | 101.863 | -18.292
15 | 99.702 | -5.347
1
2 | 98.026 | -13.257
3 | 95.011 | -13.618
4 | 96.258 | -13.993
5 | 98.618 | -15.384
6 | 95.667 | -6.179
7
8 | 92.552 | -19.015
9 | 98.773 | -8.8
10 | 97.792 | -7.04
11 | 94.536 | -6.581
12 | 94.322 | -11.949
13 | 95.009 | -3.722
14 | 96.579 | -5.555
15 | 96.435 | -1.729
| 96.67048 | -10.67459