## Summary
pre anneal |  |  |  |  | 40 min anneal |  |  | 80 min anneal
[5 empty] | V | eff at 1 fC | med Q | T = 22C |  | T = 0 C | T = -10 | T = -20 C
V | Med Q | eff at .97 fC |  |  | 40 | 0.2587859 | 0.77 | Voltage | Current mA | Current (uA)
40 | 0.76 | 0.315 |  |  | 60 | 0.5207226 | 1.02 | 0 | 0.7 | 0.44 | 0.23 | 0.09
60 | 1.02 | 0.543 | 40 | 0.287312 | 80 | 0.5913043 | 1.18 | 10 | 36.8 | 5.4 | 1.7 | 0.6
80 | 1.23 | 0.674 | 80 | 0.555184 | 100 | 0.6925163 | 1.35 | 20 | 55 | 7.75 | 2.5 | 0.9
100 | 1.41 | 0.729 | 150 | 0.4470375 | 150 | 0.754853 | 1.725 | 30 | 70 | 9.7 | 3 | 1
150 | 1.81 | 0.813 | 260 | 0.089488 | 200 | 0.8113408 | 2.17 | 40 | 84 | 11.2 | 3.8 | 1.2
200 | 2.25 | 0.878 | 265 | 0.07490145 | 250 | 0.8525531 | 2.33 | 50 | 97.2 | 12.7 | 4.4 | 1.3
250 | 2.54 | 0.915 |  |  | 300 | 0.8756111 | 2.32 | 60 | 109.8 | 14 | 4.9 | 1.5
300 | 2.75 | 0.904 | [5 empty] | 70 | 122 | 17.2 | 5.5 | 1.7
350 | 2.83 | 0.916 |  |  | 80 min anneal |  |  | 80 | 132.7 | 17.8 | 6 | 1.8
400 | 2.84 |  |  |  | Voltage | eff at 1 fC | med Q | 90 | 143.5 | 20 | 6.3 | 2
[5 empty] | 40 | 0.276584 | 0.79 | 100 | 153.8 | 21.5 | 6.5 | 2.2
5 min anneal |  |  |  |  | 60 | 0.5261693 | 1.02 | 120 | 173.1 | 22.8 | 7.2 | 2.35
[5 empty] | 80 | 0.6616331 | 1.24 | 150 | 200 | 26.5 | 8.2 | 2.67
V | eff at 1fC | new med Q |  |  | 100 | 0.7627907 | 1.43 | 200 | 240 | 31.3 | 9.9 | 2.9
40 | 0.295 | 0.78 | 150 | 1.1421 | 150 | 0.8904529 | 1.87 | 250 | 277 | 37.6 | 23 | 11.2
60 | 0.5089109 | 0.98 | 100 | 0.8571 | 200 | 0.9563739 | 2.24 | 300 | 314 | 69 | 34.4 | 17.9
80 | 0.6692607 | 1.25 | 240 | 1.7559 | 250 | 0.981078 | 2.57 | 350 | 390 | 94 | 45 | 24.3
100 | 0.7214871 | 1.42 | 245 | -0.07857909375 |  |  |  | 400 | 0 | 114.6 | 61 | 32
150 | 0.8553746 | 1.88 | 250 | -0.141925 | 200 min anneal
200 | 0.9287516 | 2.19 | 255 | -0.2083915 | Voltage | eff at 1fC | med Q
250 | 0.9662162 | 2.53 | 260 | -0.277764 | 40 | 0.2101039 | 0.76
300 | 0.9121265 | 2.45 | 265 | -0.3497715 | 60 | 0.4872674 | 0.96
350 | 0.8926117 | 2.59 |  |  | 80 | 0.6061758 | 1.16
[5 empty] | 100 | 0.6689965 | 1.34
15 min anneal |  |  |  |  | 150 | 0.7934045 | 1.72
[5 empty] | 200 | 0.8823529 | 2.09
V | eff at 1 fC | med Q |  |  | 250 | 0.9530721 | 2.3
40 | 0.2474613 | 0.8
60 | 0.5199362 | 1 |  |  | 400 min anneal
80 | 0.7051836 | 1.24 |  |  | Voltage | eff at 1fC | med Q
100 | 0.7643541 | 1.42 |  |  | 40 | 0.1837061 | 0.76
150 | 0.8680898 | 1.87 |  |  | 60 | 0.4293249 | 0.91
200 | 0.947911 | 2.3 |  |  | 80 | 0.6479482 | 1.14
250 | 0.9804141 | 2.62 |  |  | 100 | 0.6855104 | 1.33
[5 empty] | 150 | 0.8060773 | 1.68
600 min anneal |  |  |  |  | 200 | 0.8707833 | 2.01
T = -20 |  |  |  |  | 250 | 0.9232987 | 2.27
Voltage | eff at 1fC | med Q
40 | 0.2110503 | 0.57 |  |  | 1000 min anneal
60 | 0.4212679 | 0.9 |  |  | Voltage | eff at 1fC | med Q
80 | 0.6073775 | 1.09 |  |  | 40 | 0.1478561 | 0.73
100 | 0.6880208 | 1.26 |  |  | 60 | 0.3676749 | 0.87
150 | 0.8008069 | 1.65 |  |  | 80 | 0.5607386 | 1.06
200 | 0.9241192 | 1.97 |  |  | 100 | 0.6682267 | 1.24
250 | 0.9277294 | 2.23 |  |  | 150 | 0.7926587 | 1.58
[5 empty] | 200 | 0.8962739 | 1.89
[5 empty] | 250 | 0.9246333 | 2.16
[5 empty] | 300 | 0 | 2.34

## Summary2
V = 200V
anneal time | med Q
0 | 2.25
5 | 2.19
15 | 2.3
40 | 2.17
80 | 2.24
200 | 2.09
400 | 2.01
600 | 1.97
1000 | 1.89
2fC
anneal time | voltage
0
5
15
40
80
200
400
600
1000

## pre-anneal
T= -10 C |  | 114.6969 | -11.98418 |  |  |  | p-type detector ' 253-4' irradiated |  |  |  | V | Med Q | eff at .97 fC
|  | gain | offset |  |  |  | attenuation: 26 dB |  |  |  | 40 | 0.76 | 0.315
[11 empty] | 60 | 1.02 | 0.543
[11 empty] | 80 | 1.23 | 0.674
[11 empty] | 100 | 1.41 | 0.729
[11 empty] | 150 | 1.81 | 0.813
[11 empty] | 200 | 2.25 | 0.878
[11 empty] | 250 | 2.54 | 0.915
[11 empty] | 300 | 2.75 | 0.904
Vrev = 40 | I = 4.1 uA | [9 empty] | 350 | 2.83 | 0.916
[8 empty] | 0.7 | 0.5475499 |  | 400 | 2.84
V_thresh | Q_thresh | non_zero | zero | missing | coin | corr_eff |  | 0.75 | 0.5101421875
80 | 0.8019763 | 100189 | 1981 | 146 | 768 | 0.467998 |  | 0.76 | 0.5022461248
90 | 0.8891627 | 16656 | 2003 | 135 | 638 | 0.3913924 |  | 0.77 | 0.4942296309
100 | 0.976349 | 13697 | 2071 | 126 | 518 | 0.3152227
120 | 1.150722 | 9921 | 1894 | 52 | 274 | 0.1747053
150 | 1.412281 | 6308 | 2001 | 33 | 122 | 0.07856057
Vrev = 50
V_thresh | Q_thresh | non_zero | zero | missing | coin | corr_eff
80 | 0.8019763
90 | 0.8891627
100 | 0.976349
120 | 1.150722
150 | 1.412281
180 | 1.673839
Vrev = 60 | I = 4.8 uA
V_thresh | Q_thresh | non_zero | zero | missing | coin | corr_eff
80 | 0.8019763 | 28174 | 1942 | 279 | 1055 | 0.6969697 |  | 1.01 | 0.505275653
90 | 0.8891627 | 33069 | 1846 | 208 | 938 | 0.630363 |  | 1.02 | 0.495996464
100 | 0.976349 | 21371 | 1919 | 194 | 834 | 0.5436277 |  | 1.13 | 0.397700321
110 | 1.063535 | 18998 | 1993 | 159 | 729 | 0.4519084 |  | 1.14 | 0.389179712
120 | 1.150722 | 16641 | 1909 | 118 | 578 | 0.3700159
150 | 1.412281 | 11353 | 1913 | 70 | 315 | 0.204244
180 | 1.673839 | 7933 | 1988 | 41 | 197 | 0.1214286
Vrev = 70
V_thresh | Q_thresh | non_zero | zero | missing | coin | corr_eff
80 | 0.8019763
90 | 0.8891627
100 | 0.976349
120 | 1.150722
150 | 1.412281
180 | 1.673839
210 | 1.935398
Vrev = 80 | I = 6.7 uA
V_thresh | Q_thresh | non_zero | zero | missing | coin | corr_eff
80 | 0.8019763 | 33940 | 1964 | 307 | 1185 | 0.7706612 |  | 1.23 | 0.499091
90 | 0.8891627 | 29800 | 1992 | 310 | 1147 | 0.7418534 |  | 1.2 | 0.52186496
100 | 0.976349 | 25924 | 1915 | 302 | 971 | 0.6746158 |  | 1.3 | 0.44683601
120 | 1.150722 | 22176 | 1923 | 198 | 902 | 0.5804749 |  | 1.22 | 0.5066678
130 | 1.237908 | 19484 | 1947 | 164 | 762 | 0.482543
150 | 1.412281 | 15877 | 1928 | 109 | 562 | 0.3531579
180 | 1.673839 | 11576 | 1987 | 87 | 389 | 0.2429811
210 | 1.935398 | 8283 | 1964 | 56 | 205 | 0.134814
240 | 2.196957 | 6653 | 1967 | 44 | 126 | 0.08767406
Vrev = 90
V_thresh | Q_thresh | non_zero | zero | missing | coin | corr_eff
100 | 0.976349
110 | 1.063535
130 | 1.237908
135 | 1.281501
140 | 1.325094
170 | 1.586653
Vrev = 100 | I = 7uA
V_thresh | Q_thresh | non_zero | zero | missing | coin | corr_eff
80 | 0.8019763 | 47677 | 1928 | 287 | 1240 | 0.8036842 |  |  | 1.4 | 0.50813456
90 | 0.8891627 | 36433 | 1958 | 272 | 1190 | 0.757513 |  |  | 1.41 | 0.5016471
100 | 0.976349 | 31535 | 1911 | 254 | 1119 | 0.7291556 |  |  | 1.42 | 0.4951615
120 | 1.150722 | 26732 | 1938 | 246 | 1082 | 0.695288
150 | 1.412281 | 20569 | 1987 | 170 | 785 | 0.4874936
180 | 1.673839 | 15859 | 1975 | 125 | 525 | 0.3338469
210 | 1.935398 | 11547 | 2058 | 106 | 327 | 0.2133005
240 | 2.196957 | 9146 | 1928 | 45 | 200 | 0.1289474
270 | 2.458516 | 7426 | 1978 | 40 | 150 | 0.0974359
Vrev = 150 | I = 13.4 uA
V_thresh | Q_thresh | non_zero | zero | missing | coin | corr_eff
80 | 0.8019763 | 66336 | 2077 | 408 | 1450 | 0.9067838
90 | 0.8891627 | 45499 | 2028 | 388 | 1343 | 0.8655 |  |  | 1.8 | 0.5032944
100 | 0.976349 | 41863 | 2111 | 335 | 1358 | 0.81277 |  |  | 1.81 | 0.4984878
120 | 1.150722 | 36910 | 2046 | 331 | 1260 | 0.7884044 |  |  | 2.08 | 0.369086144
150 | 1.412281 |  | 2013 | 273 | 1082 | 0.6826196
180 | 1.673839 | 24575 | 2057 | 216 | 926 | 0.5628388
195 | 1.804619 |  | 1949 | 196 | 751 | 0.4929724
210 | 1.935398 |  | 2063 | 184 | 720 | 0.444226
240 | 2.196957 | 15723 | 1980 | 119 | 496 | 0.3150615
270 | 2.458516 | 12521 | 2043 | 87 | 337 | 0.2104218
300 | 2.720075 | 10266 | 1902 | 47 | 208 | 0.1360726
Vrev = 200
V_thresh | Q_thresh | non_zero | zero | missing | coin | corr_eff
80 | 0.8019763 | 62743 | 2098 | 442 | 1445 | 0.9115942 |  |  | 2.24 | 0.5028336
100 | 0.976349 | 66329 | 2136 | 418 | 1433 | 0.8780835 |  |  | 2.25 | 0.4986027
150 | 1.412281 | 47255 | 2149 | 366 | 1296 | 0.7835926 |  |  | 2.23 | 0.5070524
190 | 1.761026 | 56387 | 2113 | 292 | 1124 | 0.6791367
220 | 2.022585 |  | 1988 | 250 | 916 | 0.594898
250 | 2.284144 |  | 2005 | 172 | 784 | 0.483561
270 | 2.458516 |  | 1894 | 154 | 622 | 0.4158628
300 | 2.720075 | 43495 | 1988 | 125 | 449 | 0.2928571
330 | 2.981634 | 24898 | 2253 | 92 | 371 | 0.2080899
Vrev = 250
V_thresh | Q_thresh | non_zero | zero | missing | coin | corr_eff |  |  | 2.5 | 0.51539375
80 | 0.8019763 |  | 2251 | 441 | 1556 | 0.8983356 |  |  | 2.52 | 0.507817312
100 | 0.976349 | 105758 | 2080 | 446 | 1432 | 0.9152047 |  |  | 2.54 | 0.5002683436
210 | 1.935398 | 69230 | 2138 | 333 | 1236 | 0.7436019
240 | 2.196957 | 39193 | 2168 | 304 | 1024 | 0.6205607
270 | 2.458516 | 35345 | 2099 | 224 | 856 | 0.5214872
285 | 2.589296 | 33921 | 2125 | 225 | 815 | 0.4959466
300 | 2.720075 |  | 2034 | 175 | 701 | 0.4366899
330 | 2.981634 | 26150 | 2045 | 148 | 547 | 0.3445711
360 | 3.243193 |  | 2172 | 113 | 464 | 0.2691231
390 | 3.504752 |  | 2122 | 96 | 316 | 0.1967526
Vrev = 300
V_thresh | Q_thresh | non_zero | zero | missing | coin | corr_eff |  |  | 2.74 | 0.5039231
100 | 0.976349 | 208180 | 2117 | 406 | 1483 | 0.9042604 |  |  | 2.75 | 0.5002699
180 | 1.673839 | 72015 | 2177 | 368 | 1391 | 0.8185202 |  |  | 2.72 | 0.5112073
210 | 1.935398 | 89323 | 2023 | 313 | 1192 | 0.754386
240 | 2.196957 | 63922 | 1998 | 269 | 1056 | 0.6725888
270 | 2.458516 | 69732 | 2082 | 270 | 992 | 0.6144109
300 | 2.720075 |  | 2134 | 221 | 878 | 0.5218424
330 | 2.981634 | 74330 | 2106 | 170 | 678 | 0.4080847
360 | 3.243193 | 33442 | 2124 | 131 | 542 | 0.3210878
390 | 3.504752 | 42326 | 2056 | 90 | 384 | 0.2337278
Vrev = 350
V_thresh | Q_thresh | non_zero | zero | missing | coin | corr_eff |  |  | 2.83 | 0.5016168
100 | 0.976349 |  | 2000 | 401 | 1407 | 0.9168357 |  |  | 2.84 | 0.498485536
180 | 1.673839 | 79096 | 2092 | 333 | 1348 | 0.814438 |  |  | 2.82 | 0.5047425436
240 | 2.196957 | 55052 | 2040 | 265 | 1103 | 0.6799205
270 | 2.458516 | 62360 | 2077 | 225 | 998 | 0.5968765
300 | 2.720075 | 47796 | 2043 | 223 | 883 | 0.5488834
330 | 2.981634 | 56593 | 2103 | 199 | 762 | 0.4631325
360 | 3.243193 | 41314 | 2028 | 161 | 616 | 0.3885
390 | 3.504752 | 47532 | 2045 | 90 | 424 | 0.2548339
420 | 3.766311 | 35774 | 2035 | 73 | 360 | 0.2157449
Vrev = 400
V_thresh | Q_thresh | non_zero | zero | missing | coin | corr_eff
100 | 0.976349 | [7 empty] | 2.82 | 0.5064048
180 | 1.673839 |  | 2017 | 334 | 1320 | 0.8315737 |  |  | 2.83 | 0.5030942
240 | 2.196957 | 96819 | 2070 | 264 | 1171 | 0.7027424 |  |  | 2.84 | 0.4997825
270 | 2.458516 | 62185 | 2049 | 257 | 1012 | 0.627907
300 | 2.720075 | 64627 | 2061 | 204 | 885 | 0.5356616
330 | 2.981634 | 97161 | 2068 | 187 | 763 | 0.4656863
360 | 3.243193 |  | 2086 | 129 | 638 | 0.3726919
390 | 3.504752 |  | 2015 | 102 | 463 | 0.2843483
420 | 3.766311 |  | 2001 | 93 | 371 | 0.2351749
450 | 4.02787 |  | 2026 | 60 | 277 | 0.1686687

## 5 min anneal
T= -10 C |  | 115.60168 | -13.58224 |  |  |  | V | eff at 1fC | new med Q
|  | gain | offset |  |  |  | 40 | 0.295 | 0.78
[7 empty] | 60 | 0.5089109 | 0.98
[7 empty] | 80 | 0.6692607 | 1.25
[7 empty] | 100 | 0.7214871 | 1.42
[7 empty] | 150 | 0.8553746 | 1.88
[7 empty] | 200 | 0.9287516 | 2.19
[7 empty] | 250 | 0.9662162 | 2.53
[7 empty] | 300 | 0.9121265 | 2.45
Vrev = 40 | I = 3.14 uA | [5 empty] | 350 | 0.8926117 | 2.59
V_thresh | Q_thresh | non_zero | zero | missing | coin | corr_eff |  |  |  | 0.79 | 0.4921224693
80 | 0.8095227 | 14534 | 1613 | 233 | 510 | 0.4687697 |  |  |  | 0.76 | 0.5344648512
90 | 0.8960266 |  | 1549 | 152 | 394 | 0.3589744 |  |  |  | 0.77 | 0.5199873871
100 | 0.9825305 | 17804 | 1601 | 138 | 327 | 0.2956135 |  |  |  | 0.78 | 0.5058753624
120 | 1.155538 | 6684 | 1593 | 82 | 197 | 0.1782748
150 | 1.41505 | 4397 | 1589 | 32 | 87 | 0.07623318
Vrev = 60 | I = 4.2 uA
V_thresh | Q_thresh | non_zero | zero | missing | coin | corr_eff
80 | 0.8095227 | 19803 | 1648 | 356 | 757 | 0.687037
90 | 0.8960266 | 19313 | 1614 | 267 | 631 | 0.5662043 |  |  |  | 0.98 | 0.5005970192
100 | 0.9825305 | 14755 | 1543 | 240 | 531 | 0.5089109 |  |  |  | 0.99 | 0.4916677424
120 | 1.155538 | 11529 | 1637 | 181 | 407 | 0.3654444 |  |  |  | 1.01 | 0.4742907176
150 | 1.41505 | 7828 | 1637 | 111 | 244 | 0.2206339 |  |  |  | 1.02 | 0.4658368208
180 | 1.674562 | 5604 | 1529 | 45 | 106 | 0.1005996 |  |  |  | 1.03 | 0.4575352352
Vrev = 80 | I = 6.1 uA
V_thresh | Q_thresh | non_zero | zero | missing | coin | corr_eff
80 | 0.8095227 | 24318 | 1561 | 382 | 796 | 0.7684279
90 | 0.8960266 | 28310 | 1489 | 355 | 707 | 0.7268994 |  |  |  | 1.24 | 0.5069537664
100 | 0.9825305 | 18966 | 1570 | 318 | 714 | 0.6692607 |  |  |  | 1.25 | 0.49906875
120 | 1.155538 | 15860 | 1611 | 275 | 637 | 0.5761213 |  |  |  | 1.26 | 0.4911602736
130 | 1.242042 | 14840 | 1686 | 279 | 595 | 0.5271411 |  |  |  | 1.27 | 0.4832328588
150 | 1.41505 | 11703 | 1573 | 167 | 382 | 0.3553398 |  |  |  | 1.28 | 0.4752910272
180 | 1.674562 | 8982 | 1587 | 99 | 212 | 0.1994869
210 | 1.934074 | 6603 | 1604 | 60 | 170 | 0.1459391
Vrev = 100 | I = 7.2 uA
[10 empty] | 1.42 | 0.5008851408
V_thresh | Q_thresh | non_zero | zero | missing | coin | corr_eff |  |  |  | 1.43 | 0.4950581562
80 | 0.8095227 | 30017 | 1549 | 420 | 840 | 0.8284024 |  |  |  | 1.44 | 0.4892348544
100 | 0.9825305 | 23176 | 1615 | 364 | 781 | 0.7214871 |  |  |  | 1.45 | 0.483416175
120 | 1.155538 | 19919 | 1578 | 336 | 732 | 0.6890323 |  |  |  | 1.46 | 0.4776030576
150 | 1.41505 | 14997 | 1584 | 256 | 541 | 0.5122108
165 | 1.544806 | 13084 | 1649 | 203 | 461 | 0.4096237
180 | 1.674562 | 11661 | 1581 | 159 | 365 | 0.3374115
210 | 1.934074 | 8941 | 1491 | 114 | 228 | 0.2337662
240 | 2.193585 | 6650 | 1607 | 77 | 152 | 0.1450285
270 | 2.453097 | 5425 | 1667 | 38 | 90 | 0.0780964
Vrev = 150 | I = 9.5 uA
V_thresh | Q_thresh | non_zero | zero | missing | coin | corr_eff
80 | 0.8095227 | 37793 | 1562 | 471 | 937 | 0.9178618 |  |  |  | 1.87 | 0.5036539
100 | 0.9825305 | 31372 | 1563 | 435 | 878 | 0.8553746 |  |  |  | 1.88 | 0.4979258
120 | 1.155538 | 27322 | 1493 | 391 | 819 | 0.8259386 |  |  |  | 1.89 | 0.4921863
150 | 1.41505 | 22160 | 1611 | 356 | 758 | 0.7037271 |  |  |  | 1.93 | 0.4691487
180 | 1.674562 | 18382 | 1534 | 288 | 645 | 0.6195219 |  |  |  | 1.94 | 0.4633782
210 | 1.934074 | 14923 | 1515 | 247 | 483 | 0.4909213
240 | 2.193585 | 11981 | 1473 | 122 | 294 | 0.2878893
270 | 2.453097 | 9651 | 1657 | 120 | 243 | 0.2228361
300 | 2.712609 | 7781 | 1568 | 67 | 133 | 0.1298701
Vrev = 200 | I = 10.6 uA
[10 empty] | 2.15 | 0.5181416
V_thresh | Q_thresh | non_zero | zero | missing | coin | corr_eff |  |  |  | 2.16 | 0.5132773
80 | 0.8095227 | 61446 | 1541 | 523 | 960 | 0.9801718 |  |  |  | 2.17 | 0.5084061
100 | 0.9825305 | 39329 | 1614 | 504 | 969 | 0.9287516 |  |  |  | 2.18 | 0.5035298
150 | 1.41505 | 28661 | 1486 | 381 | 763 | 0.7846365 |  |  |  | 2.19 | 0.4986502
180 | 1.674562 | 23661 | 1549 | 338 | 721 | 0.6962525 |  |  |  | 2.24 | 0.4742704
210 | 1.934074 | 20117 | 1634 | 339 | 684 | 0.6369863
240 | 2.193585 | 36384 | 1599 | 268 | 550 | 0.5206875
270 | 2.453097 | 34139 | 1545 | 160 | 365 | 0.3460778
300 | 2.712609 | 35567 | 1545 | 139 | 332 | 0.3104812
330 | 2.972121
Vrev = 250 | I = 24uA @ -10, 12uA @ -20
V_thresh | Q_thresh | non_zero | zero | missing | coin | corr_eff |  |  |  | 2.5 | 0.511475
100 | 0.9825305 | 360194 | 1508 | 493 | 937 | 0.9662162 |  |  |  | 2.51 | 0.5077944168
210 | 1.934074 | 172053 | 1624 | 357 | 729 | 0.6804511 |  |  |  | 2.52 | 0.5040823744
240 | 2.193585 | 243770 | 1617 | 327 | 654 | 0.6173694 |  |  |  | 2.53 | 0.5003384336
270 | 2.453097 | 262122 | 1637 | 278 | 580 | 0.5332505 |  |  |  | 2.54 | 0.4965621552
300 | 2.712609 | 214890 | 1598 | 196 | 433 | 0.4006369 |  |  |  | 2.55 | 0.4927531
330 | 2.972121 | 127968 | 1600 | 165 | 339 | 0.3206107
360 | 3.231632 | 79239 | 1352 | 52 | 113 | 0.1246224
Vrev = 300 | I = 20 uA @ -20 C, 11 @ -30C
V_thresh | Q_thresh | non_zero | zero | missing | coin | corr_eff
100 | 0.9825305 | 101710 | 1166 | 654 | 384 | 0.9121265 |  |  |  | 2.45 | 0.5000671
210 | 1.934074 | 114626 | 1176 | 396 | 299 | 0.6054007 |  |  |  | 2.46 | 0.496671
240 | 2.193585 | 88714 | 1153 | 380 | 247 | 0.5573333 |  |  |  | 2.47 | 0.4931663
270 | 2.453097 | 62116 | 1123 | 322 | 234 | 0.5077626 |  |  |  | 2.48 | 0.489556
300 | 2.712609 | 61448 | 1274 | 297 | 202 | 0.4004815
330 | 2.972121 | 43747 | 1250 | 298 | 155 | 0.3707038
360 | 3.231632
Vrev = 350 | I = 12 uA @ -30C
V_thresh | Q_thresh | non_zero | zero | missing | coin | corr_eff |  |  |  | 2.59 | 0.50114995
100 | 0.9825305 | 77665 | 1192 | 638 | 401 | 0.8926117 |  |  |  | 2.6 | 0.49884
210 | 1.934074 | 75274 | 1200 | 445 | 306 | 0.640785 |  |  |  | 2.56 | 0.5080912
270 | 2.453097 | 92039 | 1145 | 437 | 255 | 0.6195166 |  |  |  | 2.57 | 0.50577555
300 | 2.712609 | 37008 | 1266 | 315 | 190 | 0.407916 |  |  |  | 2.58 | 0.5034618
330 | 2.972121
360 | 3.231632
390 | 3.491144
420 | 3.750656
IV @ -15C
| V | I
| 10 | 1
| 20 | 1.4
| 30 | 1.8
| 40 | 2.1
| 50 | 2.4
| 60 | 2.6
| 70 | 2.9
| 80 | 3.2
| 90 | 3.4
| 100 | 3.6
| 150 | 4.5
| 200 | 8
| 250 | 16
| 300 | 25
| 350 | 32
| 400 | 49

## 15min anneal
T = -10
| V | eff at 1 fC | med Q
| 40 | 0.2474613 | 0.8
| 60 | 0.5199362 | 1
| 80 | 0.7051836 | 1.24
| 100 | 0.7643541 | 1.42
| 150 | 0.8680898 | 1.87
| 200 | 0.947911 | 2.3
| 250 | 0.9804141 | 2.62
Vrev = 40 | I = 3.7
V_thresh | Q_thresh | non_zero | zero | missing | coin | corr_eff | 0.78 | 0.5353063384
80 | 0.8095227 | 18699 | 1986 | 296 | 639 | 0.4775281 | 0.79 | 0.5175867813
90 | 0.8960266 | 14573 | 1917 | 203 | 518 | 0.3816834 | 0.8 | 0.5003824
100 | 0.9825305 | 12152 | 1899 | 154 | 309 | 0.2474613 | 0.81 | 0.4836848947
120 | 1.155538 | 8597 | 1935 | 88 | 220 | 0.1615102 | 0.82 | 0.4674859656
150 | 1.41505 | 5675 | 1927 | 57 | 122 | 0.09426014
Vrev = 60 | I = 4.7
V_thresh | Q_thresh | non_zero | zero | missing | coin | corr_eff
80 | 0.8095227 | 24292 | 2021 | 433 | 962 | 0.6999498 | 0.98 | 0.5207071944
90 | 0.8960266 | 21241 | 1921 | 308 | 811 | 0.5911252 | 0.99 | 0.5115487343
100 | 0.9825305 | 18571 | 1909 | 279 | 699 | 0.5199362 | 1 | 0.5025
120 | 1.155538 | 14588 | 1808 | 200 | 480 | 0.3820225 | 1.01 | 0.4935606057
150 | 1.41505 | 9856 | 1801 | 116 | 265 | 0.21489 | 1.02 | 0.4847301656
180 | 1.674562 | 6848 | 1850 | 72 | 157 | 0.1256861 | 1.03 | 0.4760082939
Vrev = 80 | I = 5.9
V_thresh | Q_thresh | non_zero | zero | missing | coin | corr_eff | 1.2 | 0.531248
80 | 0.8095227 | 29118 | 1872 | 422 | 1015 | 0.7792842 | 1.21 | 0.523244379
90 | 0.8960266 | 25400 | 1832 | 413 | 919 | 0.7383592 | 1.22 | 0.515219512
100 | 0.9825305 | 23616 | 1880 | 395 | 911 | 0.7051836 | 1.23 | 0.507177593
120 | 1.155538 | 19117 | 1886 | 330 | 739 | 0.5753498 | 1.24 | 0.499122816
135 | 1.285294 | 16387 | 1767 | 219 | 525 | 0.4278321 | 1.25 | 0.491059375
150 | 1.41505 | 14226 | 1746 | 195 | 460 | 0.3812573 | 1.26 | 0.482991464
180 | 1.674562 | 10403 | 1860 | 96 | 266 | 0.1975983
210 | 1.934074 | 7497 | 1856 | 89 | 188 | 0.1515317
Vrev = 100 | I = 6.3
V_thresh | Q_thresh | non_zero | zero | missing | coin | corr_eff
80 | 0.8095227 | 33072 | 1869 | 475 | 1043 | 0.8245519
100 | 0.9825305 | 27626 | 1700 | 389 | 889 | 0.7643541 | 1.4 | 0.5120984
120 | 1.155538 | 23270 | 1884 | 372 | 874 | 0.6713362 | 1.41 | 0.5057877736
150 | 1.41505 | 18135 | 1794 | 284 | 662 | 0.5356738 | 1.42 | 0.4994779008
165 | 1.544806 | 15233 | 1889 | 197 | 508 | 0.3788286 | 1.43 | 0.4931702312
180 | 1.674562 | 13763 | 1803 | 157 | 428 | 0.3295775 | 1.44 | 0.4868662144
210 | 1.934074 | 10314 | 1848 | 117 | 281 | 0.2186813 | 1.45 | 0.4805673
240 | 2.193585 | 8111 | 1852 | 84 | 191 | 0.1507675 | 1.46 | 0.4742749376
270 | 2.453097 | 6221 | 1767 | 75 | 127 | 0.1161587
Vrev = 150 | I = 8.4
V_thresh | Q_thresh | non_zero | zero | missing | coin | corr_eff
80 | 0.8095227 | 43882 | 1813 | 533 | 1135 | 0.9344538
100 | 0.9825305 | 37246 | 1855 | 520 | 1066 | 0.8680898 | 1.85 | 0.509680725
120 | 1.155538 | 32115 | 1845 | 457 | 1004 | 0.8040726 | 1.86 | 0.5050313136
150 | 1.41505 | 26656 | 1849 | 397 | 891 | 0.7073037 | 1.87 | 0.5003844518
180 | 1.674562 | 21592 | 1884 | 310 | 793 | 0.5942888 | 1.88 | 0.4957405632
210 | 1.934074 | 17839 | 1832 | 261 | 623 | 0.4900222 | 1.89 | 0.4911000714
240 | 2.193585 | 14249 | 1868 | 209 | 433 | 0.348913 | 1.9 | 0.4864634
270 | 2.453097 | 11460 | 1829 | 111 | 297 | 0.2265408 | 1.91 | 0.4818309726
300 | 2.712609 | 9335 | 1783 | 92 | 210 | 0.1720798
Vrev = 200
V_thresh | Q_thresh | non_zero | zero | missing | coin | corr_eff
100 | 0.9825305 | 46457 | 1871 | 586 | 1161 | 0.947911 | 2.25 | 0.5183453125
150 | 1.41505 | 34707 | 1856 | 454 | 1002 | 0.7964989 | 2.26 | 0.5146982008
180 | 1.674562 | 28905 | 1886 | 404 | 932 | 0.7190527 | 2.27 | 0.5110424239
210 | 1.934074 | 24174 | 1888 | 353 | 791 | 0.6150538 | 2.28 | 0.5073778816
240 | 2.193585 | 20718 | 1745 | 321 | 651 | 0.5661037 | 2.29 | 0.5037044737
270 | 2.453097 | 17561 | 1780 | 255 | 531 | 0.4486301 | 2.3 | 0.5000221
300 | 2.712609 | 13860 | 1860 | 175 | 391 | 0.308952 | 2.31 | 0.4963306603
330 | 2.972121 | 11802 | 1886 | 137 | 309 | 0.2400431 | 2.32 | 0.4926300544
Vrev = 250 | I = 25.5
V_thresh | Q_thresh | non_zero | zero | missing | coin | corr_eff
100 | 0.9825305 | 271529 | 1815 | 605 | 1147 | 0.9804141 | 2.6 | 0.507856
210 | 1.934074 | 202107 | 1807 | 370 | 857 | 0.6897133 | 2.61 | 0.504559098
240 | 2.193585 | 153235 | 1889 | 409 | 822 | 0.6614723 | 2.62 | 0.501250304
270 | 2.453097 | 139821 | 1824 | 293 | 681 | 0.5423163 | 2.63 | 0.497929486
300 | 2.712609 | 132661 | 1809 | 260 | 592 | 0.4783829 | 2.64 | 0.494596512
330 | 2.972121 | 162718 | 1824 | 210 | 437 | 0.360245 | 2.65 | 0.49125125
360 | 3.231632 | 135785 | 1841 | 153 | 349 | 0.2768891 | 2.66 | 0.487893568
Vrev = 300 | I = 32
V_thresh | Q_thresh | non_zero | zero | missing | coin | corr_eff
100 | 0.9825305
210 | 1.934074
240 | 2.193585
270 | 2.453097
300 | 2.712609
330 | 2.972121
360 | 3.231632

## 40min anneal
T = -10 C
V | eff at 1 fC | med Q
40 | 0.2587859 | 0.77
60 | 0.5207226 | 1.02
80 | 0.5913043 | 1.18
100 | 0.6925163 | 1.35
150 | 0.754853 | 1.725
200 | 0.8113408 | 2.17
250 | 0.8525531 | 2.33
300 | 0.8756111 | 2.32
Vrev = 40 | I = 3.7
[7 empty] | 0.76 | 0.5124991744
V_thresh | Q_thresh | non_zero | zero | missing | coin | corr_eff | 0.77 | 0.4988883102
80 | 0.8095227 | 22018 | 1897 | 343 | 495 | 0.4483681 | 0.73 | 0.5550258598
90 | 0.8960266 | 12673 | 1885 | 263 | 385 | 0.3489499 | 0.74 | 0.5405653056
102 | 0.9998313 | 9468 | 1906 | 201 | 285 | 0.2587859 | 0.75 | 0.526390625
120 | 1.155538 | 8236 | 1910 | 101 | 201 | 0.1604676 | 1 | 0.2572
150 | 1.41505 | 4781 | 1870 | 80 | 86 | 0.09011944
Vrev = 60 | I = 5
V_thresh | Q_thresh | non_zero | zero | missing | coin | corr_eff | 1.03 | 0.495081009
80 | 0.8095227 | 20531 | 1855 | 515 | 634 | 0.6288998 | 1.02 | 0.502761496
102 | 0.9998313 | 15082 | 1910 | 428 | 552 | 0.5207226 | 0.99 | 0.525144493
120 | 1.155538 | 11881 | 1882 | 327 | 395 | 0.3894283 | 1.05 | 0.479431375
150 | 1.41505 | 8455 | 1863 | 156 | 193 | 0.1901907 | 0.87 | 0.601553761
180 | 1.674562 | 5590 | 1860 | 73 | 99 | 0.09388646
Vrev = 80 | I = 5.9
V_thresh | Q_thresh | non_zero | zero | missing | coin | corr_eff
80 | 0.8095227 | 26630 | 1816 | 369 | 814 | 0.6616331 | 1.16 | 0.5122030528
102 | 0.9998313 | 19587 | 1868 | 436 | 652 | 0.5913043 | 1.17 | 0.5061739109
120 | 1.155538 | 16491 | 1841 | 431 | 522 | 0.5256481 | 1.18 | 0.5000864376
135 | 1.285294 | 14986 | 1863 | 233 | 532 | 0.4168937 | 1.42 | 0.3455247384
150 | 1.41505 | 12001 | 1850 | 316 | 349 | 0.3649835 | 1.43 | 0.3391086151
180 | 1.674562 | 8604 | 1819 | 156 | 191 | 0.1937465
210 | 1.934074 | 6239 | 1818 | 120 | 119 | 0.1335196
Vrev = 100 | I = 6.0
V_thresh | Q_thresh | non_zero | zero | missing | coin | corr_eff
80 | 0.8095227 | 27833 | 1852 | 644 | 793 | 0.7878289 | 1.3 | 0.5322162
102 | 0.9998313 | 22818 | 1872 | 556 | 721 | 0.6925163 | 1.35 | 0.4998766
120 | 1.155538 | 19454 | 1859 | 537 | 632 | 0.6384489 | 1.25 | 0.5641125
135 | 1.285294 | 16776 | 1816 | 433 | 513 | 0.5290828 | 1.26 | 0.5577817936
150 | 1.41505 | 15437 | 1850 | 391 | 469 | 0.4720088 | 1.27 | 0.5514246288
180 | 1.674562 | 11201 | 1841 | 217 | 303 | 0.2868174
210 | 1.934074 | 9177 | 1895 | 160 | 188 | 0.1863953
240 | 2.193585 | 6477 | 1865 | 143 | 125 | 0.14589
Vrev = 150 | I = 7.01
V_thresh | Q_thresh | non_zero | zero | missing | coin | corr_eff
80 | 0.8095227 | 35976 | 1791 | 682 | 825 | 0.854793 | 1.68 | 0.4996991296
102 | 0.9998313 | 30311 | 1831 | 590 | 771 | 0.754853 | 1.71 | 0.4872889783
120 | 1.155538 | 26594 | 1824 | 563 | 750 | 0.731069 | 3 | -0.1232
150 | 1.41505 | 21211 | 1841 | 475 | 606 | 0.5962493 | 1.49 | 0.5773380297
195 | 1.804318 | 15555 | 1857 | 391 | 470 | 0.470749
210 | 1.934074 | 18176 | 1864 | 299 | 381 | 0.3703704
240 | 2.193585 | 11252 | 1761 | 214 | 276 | 0.2827467
270 | 2.453097 | 8659 | 1849 | 115 | 173 | 0.1581549
300 | 2.712609
Vrev = 200 | I = 7.5
V_thresh | Q_thresh | non_zero | zero | missing | coin | corr_eff
102 | 0.9998313 | 37742 | 1915 | 630 | 901 | 0.8113408 | 2.15 | 0.5089743575
120 | 1.155538 | 34963 | 1855 | 447 | 897 | 0.7356322 | 2.16 | 0.5041048
150 | 1.41505 | 27234 | 1818 | 558 | 696 | 0.7005587 | 2.17 | 0.4991973
180 | 1.674562 | 23154 | 1834 | 575 | 645 | 0.675526 | 2.22 | 0.4741615
195 | 1.804318 | 20745 | 1783 | 502 | 592 | 0.6233618 | 2.23 | 0.4690697
240 | 2.193585 | 15844 | 1791 | 410 | 488 | 0.509359
270 | 2.453097 | 13258 | 1828 | 253 | 331 | 0.3244444
300 | 2.712609 | 11085 | 1749 | 179 | 243 | 0.2452063
330 | 2.972121 | 8892 | 1848 | 139 | 177 | 0.1736264
Vrev = 250 | I = 21.8
V_thresh | Q_thresh | non_zero | zero | missing | coin | corr_eff
102 | 0.9998313 | 197378 | 1771 | 534 | 952 | 0.8525531 | 2.33 | 0.501131
210 | 1.934074 | 172494 | 1811 | 482 | 634 | 0.6259114 | 2.34 | 0.4974174
240 | 2.193585 | 188620 | 1798 | 431 | 597 | 0.580791 | 2.35 | 0.4936975
270 | 2.453097 | 203643 | 1756 | 324 | 430 | 0.4363426 | 2.37 | 0.486241
300 | 2.712609 | 218331 | 1768 | 258 | 348 | 0.3482759
330 | 2.972121 | 234854 | 1880 | 217 | 323 | 0.2915767
360 | 3.231632 | 227436 | 1812 | 162 | 222 | 0.2152466
Vrev = 300 | I = 32
V_thresh | Q_thresh | non_zero | zero | missing | coin | corr_eff
102 | 0.9998313 | 505655 | 1869 | 584 | 1028 | 0.8756111 | 2.3 | 0.511509
210 | 1.934074 | 203035 | 1727 | 398 | 852 | 0.7357269 | 2.32 | 0.49651184
240 | 2.193585 | 1026929 | 1852 | 322 | 748 | 0.5866228 | 2.33 | 0.48890649
270 | 2.453097 | [5 empty] | 2.34 | 0.48122996
300 | 2.712609 | [5 empty] | 2.35 | 0.47348225
330 | 2.972121
360 | 3.231632
390 | 3.491144

## 80min anneal
T = -20C
Voltage | eff at 1 fC | med Q
40 | 0.276584 | 0.79
60 | 0.5261693 | 1.02
80 | 0.6616331 | 1.24
100 | 0.7627907 | 1.43
150 | 0.8904529 | 1.87
200 | 0.9563739 | 2.24
250 | 0.981078 | 2.57
300
Vrev = 40
V_thresh | Q_thresh | non_zero | zero | missing | coin | corr_eff
80 | 0.8095227 | 43567 | 1924 | 265 | 644 | 0.4794304 | 0.79 | 0.5067851537
102 | 0.9998313 | 12046 | 1843 | 142 | 360 | 0.276584 | 0.8 | 0.4926176
120 | 1.155538 | 9371 | 1897 | 92 | 240 | 0.1776351 | 0.81 | 0.4788063703
150 | 1.41505 | 5467 | 1859 | 46 | 109 | 0.08465319 | 0.82 | 0.4653457544
[7 empty] | 0.83 | 0.4522300421
Vrev = 60
V_thresh | Q_thresh | non_zero | zero | missing | coin | corr_eff
80 | 0.8095227 | 23320 | 1874 | 375 | 886 | 0.6830986 | 1 | 0.5209
90 | 0.8960266 | 20170 | 1823 | 320 | 758 | 0.6005571 | 1.01 | 0.5117486474
102 | 0.9998313 | 17589 | 1824 | 271 | 674 | 0.5261693 | 1.02 | 0.5025507792
120 | 1.155538 | 13586 | 1833 | 195 | 489 | 0.3789474 | 1.03 | 0.4933126798
150 | 1.41505 | 9631 | 1854 | 83 | 226 | 0.1692223 | 1.04 | 0.4840406336
180 | 1.674562 | 6346 | 1885 | 64 | 135 | 0.1071621 | 1.05 | 0.474740925
Vrev = 80
V_thresh | Q_thresh | non_zero | zero | missing | coin | corr_eff
80 | 0.8095227 | 27185 | 1822 | 420 | 978 | 0.7792642 | 1.2 | 0.533752
102 | 0.9998313 | 22114 | 1816 | 337 | 846 | 0.6616331 | 1.21 | 0.526278402
135 | 1.285294 | 15404 | 1764 | 252 | 577 | 0.4775346 | 1.22 | 0.518783776
150 | 1.41505 | 13817 | 1862 | 212 | 483 | 0.3789531 | 1.23 | 0.511271374
180 | 1.674562 | 10062 | 1797 | 109 | 245 | 0.2001131 | 1.24 | 0.503744448
210 | 1.934074 | 7127 | 1822 | 73 | 174 | 0.1376812 | 1.25 | 0.49620625
Vrev = 100
V_thresh | Q_thresh | non_zero | zero | missing | coin | corr_eff
80 | 0.8095227 | 31291 | 1772 | 441 | 985 | 0.8176606 | 1.4 | 0.5129368
102 | 0.9998313 | 25996 | 1748 | 395 | 917 | 0.7627907 | 1.41 | 0.5061040172
120 | 1.155538 | 22094 | 1802 | 340 | 855 | 0.6736189 | 1.42 | 0.4992673616
150 | 1.41505 | 18181 | 1780 | 250 | 627 | 0.5005708 | 1.43 | 0.4924292524
165 | 1.544806 | 14882 | 1720 | 190 | 513 | 0.4154846 | 1.44 | 0.4855921088
180 | 1.674562 | 12771 | 1765 | 150 | 399 | 0.3160622 | 1.45 | 0.47875835
210 | 1.934074 | 10264 | 1760 | 116 | 260 | 0.2170901 | 1.46 | 0.4719303952
240 | 2.193585 | 7590 | 1840 | 82 | 184 | 0.1467991 | 1.47 | 0.4651106636
Vrev = 150
V_thresh | Q_thresh | non_zero | zero | missing | coin | corr_eff
102 | 0.9998313 | 35215 | 1662 | 460 | 995 | 0.8904529 | 1.8 | 0.5371584
150 | 1.41505 | 25596 | 1798 | 388 | 897 | 0.7259887 | 1.81 | 0.5318086097
180 | 1.674562 | 20823 | 1766 | 326 | 720 | 0.6018412 | 1.82 | 0.5264581256
195 | 1.804318 | 18622 | 1818 | 294 | 664 | 0.5351955 | 1.83 | 0.5211077979
210 | 1.934074 | 17001 | 1682 | 231 | 556 | 0.4758162 | 1.84 | 0.5157584768
240 | 2.193585 | 13650 | 1744 | 166 | 426 | 0.3449883 | 1.85 | 0.5104110125
270 | 2.453097 | 10792 | 1745 | 105 | 242 | 0.2020967 | 1.86 | 0.5050662552
300 | 2.712609 | 8875 | 1771 | 80 | 197 | 0.1589214 | 1.87 | 0.4997250551
Vrev = 200
V_thresh | Q_thresh | non_zero | zero | missing | coin | corr_eff | 2.2 | 0.5155704
102 | 0.9998313 | 44286 | 1793 | 557 | 1131 | 0.9563739 | 2.21 | 0.5118265493
150 | 1.41505 | 32111 | 1732 | 399 | 954 | 0.7940141 | 2.22 | 0.5080839224
180 | 1.674562 | 27513 | 1752 | 386 | 864 | 0.725058 | 2.23 | 0.5043425871
210 | 1.934074 | 23424 | 1747 | 334 | 740 | 0.6247818 | 2.24 | 0.5006026112
240 | 2.193585 | 19052 | 1783 | 261 | 629 | 0.5071225 | 2.25 | 0.4968640625
270 | 2.453097 | 16152 | 1776 | 215 | 509 | 0.4141876 | 2.26 | 0.4931270088
300 | 2.712609 | 13214 | 1768 | 178 | 412 | 0.3390805
330 | 2.972121 | 10769 | 1725 | 134 | 261 | 0.2327637
Vrev = 250
V_thresh | Q_thresh | non_zero | zero | missing | coin | corr_eff
102 | 0.9998313 | 85212 | 1772 | 581 | 1130 | 0.981078 | 2.55 | 0.506694625
210 | 1.934074 | 58689 | 1729 | 363 | 870 | 0.7248677 | 2.56 | 0.5029976
240 | 2.193585 | 116048 | 1847 | 356 | 811 | 0.6415613 | 2.57 | 0.499297135
270 | 2.453097 | 84954 | 1779 | 282 | 644 | 0.5288407 | 2.58 | 0.49559332
300 | 2.712609 | 32640 | 1735 | 236 | 536 | 0.4522554 | 2.59 | 0.491886245
330 | 2.972121 | 31819 | 1770 | 185 | 429 | 0.3524684 | 2.6 | 0.488176
360 | 3.231632 | 24263 | 1867 | 136 | 322 | 0.2490484 | 2.61 | 0.484462675
Vrev = 300
V_thresh | Q_thresh | non_zero | zero | missing | coin | corr_eff
102 | 0.9998313
210 | 1.934074
240 | 2.193585
270 | 2.453097
300 | 2.712609
330 | 2.972121
360 | 3.231632
390 | 3.491144

## 200min anneal
T = -20
Voltage | eff at 1fC | med Q
40 | 0.2101039 | 0.76
60 | 0.4872674 | 0.96
80 | 0.6061758 | 1.16
100 | 0.6689965 | 1.34
150 | 0.7934045 | 1.72
200 | 0.8823529 | 2.09
250 | 0.9530721 | 2.3
300
Vrev = 40 | I = .95 uA
V_thresh | Q_thresh | non_zero | zero | missing | coin | corr_eff
80 | 0.8095227 | 16131 | 2213 | 263 | 642 | 0.4141876 | 0.75 | 0.5109203125
90 | 0.8960266 | 12763 | 2165 | 181 | 431 | 0.2863828 | 0.76 | 0.4927436608
102 | 0.9998313 | 10311 | 2146 | 124 | 321 | 0.2101039 | 0.77 | 0.4751174539
120 | 1.155538 | 7516 | 2109 | 75 | 169 | 0.1172513 | 0.78 | 0.4580325016
150 | 1.41505 | 5021 | 2097 | 45 | 102 | 0.07104882 | 0.79 | 0.4414796137
Vrev = 60 | I = 1 uA
V_thresh | Q_thresh | non_zero | zero | missing | coin | corr_eff | 0.96 | 0.5033772864
80 | 0.8095227 | 22166 | 2107 | 427 | 922 | 0.6488696 | 0.97 | 0.4941754127
90 | 0.8960266 | 19569 | 2144 | 349 | 830 | 0.5571834 | 0.98 | 0.4850446008
102 | 0.9998313 | 16898 | 2070 | 314 | 681 | 0.4872674 | 0.99 | 0.4759858101
120 | 1.155538 | 13071 | 2053 | 200 | 447 | 0.3195062 | 1 | 0.467
150 | 1.41505 | 9046 | 2104 | 118 | 251 | 0.1777457 | 1.01 | 0.4580881299
180 | 1.674562 | 6206 | 2183 | 59 | 112 | 0.07935035 | 1.02 | 0.4492511592
Vrev = 80
V_thresh | Q_thresh | non_zero | zero | missing | coin | corr_eff | 1.1 | 0.5401695
80 | 0.8095227 | 26930 | 2264 | 523 | 1086 | 0.7195886 | 1.11 | 0.5330391935
90 | 0.8960266 | 24309 | 2138 | 444 | 990 | 0.6796209 | 1.12 | 0.525882688
102 | 0.9998313 | 21852 | 2133 | 412 | 864 | 0.6061758 | 1.13 | 0.5187028545
120 | 1.155538 | 18274 | 2216 | 347 | 764 | 0.5077697 | 1.14 | 0.511502564
150 | 1.41505 | 12847 | 2085 | 192 | 433 | 0.3038405 | 1.15 | 0.5042846875
180 | 1.674562 | 9214 | 2187 | 138 | 256 | 0.1824919 | 1.16 | 0.497052096
210 | 1.934074 | 6784 | 2081 | 82 | 165 | 0.1203117
Vrev = 100
V_thresh | Q_thresh | non_zero | zero | missing | coin | corr_eff
80 | 0.8095227 | 30435 | 2156 | 502 | 1087 | 0.7467105 | 1.3 | 0.524704
102 | 0.9998313 | 26305 | 2031 | 452 | 888 | 0.6689965 | 1.31 | 0.518548579
120 | 1.155538 | 22272 | 2125 | 421 | 868 | 0.6146876 | 1.32 | 0.512362432
150 | 1.41505 | 16271 | 2129 | 311 | 669 | 0.4664446 | 1.33 | 0.506147833
180 | 1.674562 | 12295 | 2133 | 182 | 396 | 0.2745843 | 1.34 | 0.499907056
210 | 1.934074 | 9292 | 2029 | 109 | 237 | 0.1729135 | 1.35 | 0.493642375
240 | 2.193585 | 7193 | 2063 | 73 | 158 | 0.1135135 | 1.36 | 0.487356064
Vrev = 150
V_thresh | Q_thresh | non_zero | zero | missing | coin | corr_eff
102 | 0.9998313 | 33437 | 2090 | 547 | 1089 | 0.7934045 | 1.67 | 0.5257795549
120 | 1.155538 | 29988 | 2103 | 499 | 1081 | 0.7614458 | 1.68 | 0.5209926336
150 | 1.41505 | 24926 | 2129 | 416 | 929 | 0.6401713 | 1.69 | 0.5162011907
180 | 1.674562 | 19826 | 2069 | 345 | 755 | 0.5389515 | 1.7 | 0.5114059
210 | 1.934074 | 16034 | 2106 | 236 | 529 | 0.3681424 | 1.71 | 0.5066074353
240 | 2.193585 | 12628 | 2061 | 196 | 417 | 0.3015248 | 1.72 | 0.5018064704
270 | 2.453097 | 10401 | 2049 | 128 | 267 | 0.1954478 | 1.73 | 0.4970036791
300 | 2.712609 | 8378 | 2058 | 75 | 174 | 0.1226601
Vrev = 200 | I = 9uA
V_thresh | Q_thresh | non_zero | zero | missing | coin | corr_eff | 2.06 | 0.5124283624
102 | 0.9998313 | 64386 | 1949 | 574 | 1121 | 0.8823529 | 2.07 | 0.5086097427
150 | 1.41505 | 66297 | 2071 | 466 | 1006 | 0.7205091 | 2.08 | 0.5047896768
180 | 1.674562 | 56275 | 2164 | 448 | 965 | 0.6615169 | 2.09 | 0.5009683381
210 | 1.934074 | 57472 | 2079 | 393 | 793 | 0.5782545 | 2.1 | 0.4971459
240 | 2.193585 | 46096 | 1968 | 300 | 627 | 0.4778351 | 2.11 | 0.4933225359
270 | 2.453097 | 32340 | 2080 | 241 | 472 | 0.3474659 | 2.12 | 0.4894984192
300 | 2.712609 | 36247 | 2074 | 168 | 345 | 0.2507331 | 2.13 | 0.4856737233
330 | 2.972121 | 44528 | 2004 | 131 | 247 | 0.1912955 | 2.14 | 0.4818486216
Vrev = 250 | I = 14 uA
V_thresh | Q_thresh | non_zero | zero | missing | coin | corr_eff | 2.27 | 0.5130400933
102 | 0.9998313 | 320932 | 2095 | 720 | 1250 | 0.9530721 | 2.28 | 0.5087818752
210 | 1.934074 | 135911 | 2066 | 478 | 924 | 0.6879293 | 2.29 | 0.5045659539
240 | 2.193585 | 167612 | 2076 | 343 | 759 | 0.5380859375 | 2.3 | 0.5003917
270 | 2.453097 | 94826 | 2110 | 306 | 633 | 0.4510086 | 2.31 | 0.4962584841
300 | 2.712609 | 51752 | 2136 | 250 | 502 | 0.3567362 | 2.32 | 0.4921656768
330 | 2.972121 | 67270 | 2072 | 186 | 383 | 0.2783757 | 2.33 | 0.4881126487
360 | 3.231632 | 92826 | 2087 | 144 | 287 | 0.2093249
Vrev = 300
V_thresh | Q_thresh | non_zero | zero | missing | coin | corr_eff
102 | 0.9998313
210 | 1.934074
240 | 2.193585
270 | 2.453097
300 | 2.712609
330 | 2.972121
360 | 3.231632
390 | 3.491144

## 400 min anneal
T = -20 | I = .72 uA
Voltage | eff at 1fC | med Q
40 | 0.1837061 | 0.76
60 | 0.4293249 | 0.91
80 | 0.6479482 | 1.14
100 | 0.6855104 | 1.33
150 | 0.8060773 | 1.68
200 | 0.8707833 | 2.01
250 | 0.9232987 | 2.27
300
Vrev = 40 | I = .65 uA
V_thresh | Q_thresh | non_zero | zero | missing | coin | corr_eff | 0.75 | 0.5226359375
80 | 0.8095227 | 15082 | 1959 | 226 | 564 | 0.4091144 | 0.76 | 0.5025727424
90 | 0.8960266 | 12141 | 1910 | 150 | 418 | 0.3018066 | 0.77 | 0.4831791017
102 | 0.9998313 | 9533 | 1906 | 101 | 244 | 0.1837061 | 0.78 | 0.4644427448
120 | 1.155538 | 7124 | 1928 | 67 | 167 | 0.1231579 | 0.79 | 0.4463514011
150 | 1.41505 | 4635 | 1965 | 45 | 94 | 0.07176045 | 0.8 | 0.4288928
[7 empty] | 1 | 0.1937
Vrev = 60 | I = .89 uA
V_thresh | Q_thresh | non_zero | zero | missing | coin | corr_eff
80 | 0.8095227 | 20950 | 1840 | 307 | 754 | 0.5855408 | 0.87 | 0.532804662
90 | 0.8960266 | 18513 | 1913 | 276 | 681 | 0.5076923 | 0.88 | 0.523867648
102 | 0.9998313 | 15514 | 1924 | 236 | 578 | 0.4293249 | 0.89 | 0.514946206
120 | 1.155538 | 11980 | 1831 | 138 | 371 | 0.2823073 | 0.9 | 0.506043
150 | 1.41505 | 8132 | 1853 | 78 | 179 | 0.1408219 | 0.91 | 0.497160694
180 | 1.674562 | 5643 | 1878 | 52 | 106 | 0.08540541 | 0.92 | 0.488301952
[7 empty] | 1 | 0.4186
Vrev = 80 | I = 1.1 uA
V_thresh | Q_thresh | non_zero | zero | missing | coin | corr_eff
80 | 0.8095227 | 25386 | 1827 | 369 | 922 | 0.7176209 | 1.1 | 0.53936609
90 | 0.8960266 | 23255 | 1847 | 363 | 898 | 0.693238 | 1.11 | 0.5290373
102 | 0.9998313 | 20529 | 1880 | 388 | 812 | 0.6479482 | 1.12 | 0.5186482
120 | 1.155538 | 16607 | 1869 | 258 | 619 | 0.4763715 | 1.13 | 0.5082164
135 | 1.285294 | 13800 | 1859 | 191 | 448 | 0.3489896 | 1.14 | 0.4977589
150 | 1.41505 | 11727 | 1966 | 140 | 355 | 0.255418 | 1.15 | 0.4872923
180 | 1.674562 | 8356 | 1883 | 81 | 210 | 0.1568733 | 1.16 | 0.4768323
210 | 1.934074 | 6147 | 1875 | 78 | 129 | 0.1120736
Vrev = 100 | I = 1.3
V_thresh | Q_thresh | non_zero | zero | missing | coin | corr_eff
80 | 0.8095227 | 30235 | 1948 | 474 | 1061 | 0.7994792 | 1.3 | 0.5263676
90 | 0.8960266 | 26652 | 1782 | 371 | 934 | 0.7440137 | 1.31 | 0.518582
102 | 0.9998313 | 24384 | 1850 | 355 | 894 | 0.6855104 | 1.32 | 0.5106876
120 | 1.155538 | 20817 | 1855 | 354 | 809 | 0.6365627 | 1.33 | 0.5026915
150 | 1.41505 | 15248 | 1880 | 220 | 561 | 0.4217063 | 1.34 | 0.4946016
180 | 1.674562 | 11070 | 1854 | 142 | 297 | 0.2404162 | 1.35 | 0.486425688
210 | 1.934074 | 2349 | 1850 | 93 | 191 | 0.1558727 | 1.36 | 0.4781722
240 | 2.193585 | 6474 | 1847 | 52 | 118 | 0.09345794
Vrev = 150
V_thresh | Q_thresh | non_zero | zero | missing | coin | corr_eff
80 | 0.8095227 | 38192 | 1796 | 467 | 1068 | 0.8682127
90 | 0.8960266 | 35237 | 1909 | 495 | 1090 | 0.8426369 | 1.65 | 0.5182661
102 | 0.9998313 | 32575 | 1838 | 457 | 1002 | 0.8060773 | 1.66 | 0.5129803
120 | 1.155538 | 29192 | 1850 | 426 | 946 | 0.7530187 | 1.67 | 0.5076797
150 | 1.41505 | 22848 | 1856 | 340 | 802 | 0.6247265 | 1.68 | 0.5023649
180 | 1.674562 | 21219 | 1866 | 273 | 692 | 0.5250272 | 1.69 | 0.4970368
210 | 1.934074 | 14979 | 1781 | 178 | 440 | 0.3525385 | 1.7 | 0.49169623
240 | 2.193585 | 12579 | 1752 | 120 | 289 | 0.237239 | 1.71 | 0.486344
270 | 2.453097 | 21978 | 1911 | 79 | 190 | 0.1428571
300 | 2.712609 | 7816 | 1924 | 76 | 137 | 0.1123418
Vrev = 200 | I = 9.4 uA
V_thresh | Q_thresh | non_zero | zero | missing | coin | corr_eff
102 | 0.9998313 | 223355 | 1777 | 473 | 1050 | 0.8707833 | 1.95 | 0.5307259
150 | 1.41505 | 78183 | 1872 | 427 | 976 | 0.760846 | 1.96 | 0.5258035328
180 | 1.674562 | 59245 | 1790 | 376 | 802 | 0.6685585 | 1.97 | 0.5208789504
210 | 1.934074 | 64512 | 1849 | 300 | 701 | 0.549698 | 1.98 | 0.5159529616
240 | 2.193585 | 52122 | 1851 | 223 | 496 | 0.3944048 | 1.99 | 0.5110263752
270 | 2.453097 | 38433 | 1837 | 163 | 392 | 0.3067993 | 2 | 0.5061
300 | 2.712609 | 17067 | 1774 | 103 | 254 | 0.2044674 | 2.01 | 0.5011746448
330 | 2.972121 | 9448 | 1885 | 89 | 203 | 0.1572429 | 2.02 | 0.4962511184
Vrev = 250 | I = 12.4 uA
V_thresh | Q_thresh | non_zero | zero | missing | coin | corr_eff
102 | 0.9998313 | 597902 | 1762 | 520 | 1081 | 0.9232987 | 2.25 | 0.50774375
180 | 1.674562 | 58058 | 1860 | 395 | 936 | 0.7265284 | 2.26 | 0.5036599024
210 | 1.934074 | 69494 | 1875 | 362 | 816 | 0.637791 | 2.27 | 0.4995796092
240 | 2.193585 | 69448 | 1971 | 322 | 725 | 0.5388574 | 2.28 | 0.4955032448
270 | 2.453097 | 25582 | 1855 | 235 | 556 | 0.4329502 | 2.29 | 0.4914311836
300 | 2.712609 | 30269 | 1875 | 171 | 427 | 0.3237683 | 2.3 | 0.4873638
330 | 2.972121 | 14940 | 1863 | 123 | 302 | 0.2316076 | 2.31 | 0.4833014684
360 | 3.231632 | 10944 | 1934 | 115 | 243 | 0.1878279 | 2.32 | 0.4792445632
[7 empty] | 1 | 0.9214
Vrev = 300
V_thresh | Q_thresh | non_zero | zero | missing | coin | corr_eff
102 | 0.9998313
210 | 1.934074
240 | 2.193585
270 | 2.453097
300 | 2.712609
330 | 2.972121
360 | 3.231632
390 | 3.491144

## 600min anneal
T = -20
Voltage | eff at 1fC | med Q
40 | 0.2110503 | 0.57
60 | 0.4212679 | 0.9
80 | 0.6073775 | 1.09
100 | 0.6880208 | 1.26
150 | 0.8008069 | 1.65
200 | 0.9241192 | 1.97
250 | 0.9277294 | 2.23
Vrev = 40
V_thresh | Q_thresh | non_zero | zero | missing | coin | corr_eff
80 | 0.8095227 | 16947 | 1988 | 174 | 495 | 0.3413265 | 0.55 | 0.511813725
90 | 0.8960266 | 12597 | 2021 | 130 | 408 | 0.2699448 | 0.56 | 0.5063145728
102 | 0.9998313 | 9770 | 2037 | 120 | 304 | 0.2110503 | 0.57 | 0.5006817694
120 | 1.155538 | 7267 | 1968 | 64 | 162 | 0.1164948 | 0.58 | 0.4949204496
150 | 1.41505 | 4934 | 2038 | 59 | 96 | 0.07711443 | 0.59 | 0.4890357482
Vrev = 60 | I = .856 uA
V_thresh | Q_thresh | non_zero | zero | missing | coin | corr_eff
80 | 0.8095227 | 22320 | 2007 | 309 | 853 | 0.5871652 | 0.85 | 0.549137275
90 | 0.8960266 | 19257 | 1977 | 265 | 739 | 0.515136 | 0.86 | 0.5376765024
102 | 0.9998313 | 15964 | 1984 | 205 | 619 | 0.4212679 | 0.87 | 0.5265553762
120 | 1.155538 | 12524 | 1997 | 168 | 415 | 0.2960894 | 0.88 | 0.5157666688
150 | 1.41505 | 11798 | 2068 | 138 | 353 | 0.2406863 | 0.89 | 0.5053031526
180 | 1.674562 | 5805 | 1932 | 56 | 117 | 0.09086134 | 0.9 | 0.4951576
Vrev = 80 | I = 1.08
V_thresh | Q_thresh | non_zero | zero | missing | coin | corr_eff | 1.05 | 0.5374055125
80 | 0.8095227 | 26946 | 2020 | 407 | 1042 | 0.7274096 | 1.06 | 0.5289972376
90 | 0.8960266 | 24478 | 1944 | 358 | 908 | 0.6607516 | 1.07 | 0.5205919423
102 | 0.9998313 | 21401 | 2007 | 333 | 869 | 0.6073775 | 1.08 | 0.5121922432
120 | 1.155538 | 17250 | 1989 | 238 | 614 | 0.4344722 | 1.09 | 0.5038007569
150 | 1.41505 | 11798 | 2068 | 138 | 353 | 0.2406863 | 1.1 | 0.4954201
180 | 1.674562 | 8379 | 1992 | 87 | 174 | 0.1328921 | 1.11 | 0.4870528891
210 | 1.934074 | 6311 | 2087 | 55 | 136 | 0.09276348 | 1.12 | 0.4787017408
Vrev = 100 | I = 1.2
V_thresh | Q_thresh | non_zero | zero | missing | coin | corr_eff | 1.25 | 0.50808125
80 | 0.8095227 | 31256 | 1973 | 437 | 1107 | 0.7938303 | 1.26 | 0.5004828848
90 | 0.8960266 | 28180 | 2043 | 415 | 1050 | 0.7270471 | 1.27 | 0.4928759684
102 | 0.9998313 | 25483 | 1948 | 381 | 940 | 0.6880208 | 1.28 | 0.4852637696
120 | 1.155538 | 21523 | 2019 | 340 | 831 | 0.5881467 | 1.29 | 0.4776495572
135 | 1.285294 | 17992 | 1941 | 276 | 682 | 0.5007841 | 1.3 | 0.4700366
150 | 1.41505 | 15557 | 2043 | 198 | 510 | 0.3513648 | 1.31 | 0.4624281668
180 | 1.674562 | 11513 | 2028 | 136 | 323 | 0.2295 | 1.32 | 0.4548275264
210 | 1.934074 | 8410 | 1962 | 83 | 174 | 0.1328852
240 | 2.193585
Vrev = 150 | I = 1.5
V_thresh | Q_thresh | non_zero | zero | missing | coin | corr_eff | 1.6 | 0.526944
80 | 0.8095227 | 40876 | 2011 | 540 | 1237 | 0.896117 | 1.61 | 0.5212790985
90 | 0.8960266 | 37066 | 1912 | 496 | 1128 | 0.8619958 | 1.62 | 0.515616348
102 | 0.9998313 | 34261 | 2011 | 462 | 1126 | 0.8008069 | 1.63 | 0.5099568795
120 | 1.155538 | 30043 | 1954 | 445 | 1051 | 0.7767394 | 1.64 | 0.504301824
150 | 1.41505 | 24172 | 1972 | 358 | 879 | 0.6363169 | 1.65 | 0.4986523125
180 | 1.674562 | 19372 | 1905 | 276 | 642 | 0.4890783 | 1.66 | 0.493009476
210 | 1.934074 | 15248 | 2010 | 186 | 481 | 0.3365288 | 1.67 | 0.4873744455
240 | 2.193585 | 12067 | 2014 | 135 | 328 | 0.2331319 | 1.68 | 0.481748352
270 | 2.453097 | 9175 | 1906 | 109 | 202 | 0.1656017
300 | 2.712609
Vrev = 200 | I = 10
V_thresh | Q_thresh | non_zero | zero | missing | coin | corr_eff
102 | 0.9998313 | 374765 | 1873 | 543 | 1162 | 0.9241192 | 1.9 | 0.5342113
150 | 1.41505 | 65971 | 1895 | 469 | 961 | 0.7659347 | 1.91 | 0.5291117057
180 | 1.674562 | 166524 | 1918 | 366 | 875 | 0.6566138 | 1.92 | 0.5240165696
210 | 1.934074 | 109210 | 1930 | 284 | 720 | 0.5278654 | 1.93 | 0.5189265919
240 | 2.193585 | 45253 | 1926 | 202 | 506 | 0.3730242 | 1.94 | 0.5138424728
270 | 2.453097 | 52232 | 1935 | 143 | 364 | 0.2658626 | 1.95 | 0.5087649125
300 | 2.712609 | 37322 | 2025 | 128 | 305 | 0.2168252 | 1.96 | 0.5036946112
330 | 2.972121 | 32758 | 1993 | 86 | 197 | 0.1440204 | 1.97 | 0.4986322691
Vrev = 250 | I = 15.6
V_thresh | Q_thresh | non_zero | zero | missing | coin | corr_eff
102 | 0.9998313 | 610725 | 1979 | 577 | 1233 | 0.9277294 | 2.2 | 0.5104472
180 | 1.674562 | 183305 | 2045 | 428 | 1030 | 0.7228557 | 2.21 | 0.5063655769
210 | 1.934074 | 183647 | 1844 | 329 | 773 | 0.6068282 | 2.22 | 0.5022891992
240 | 2.193585 | 125665 | 1934 | 304 | 707 | 0.5304302 | 2.23 | 0.4982184443
270 | 2.453097 | 97353 | 1970 | 251 | 550 | 0.4124614 | 2.24 | 0.4941536896
300 | 2.712609 | 85654 | 1989 | 182 | 417 | 0.3054564 | 2.25 | 0.4900953125
330 | 2.972121 | 165824 | 1973 | 144 | 320 | 0.2385604 | 2.26 | 0.4860436904
360 | 3.231632 | 169713 | 1931 | 116 | 238 | 0.1860221 | 2.27 | 0.4819992007
Vrev = 300
V_thresh | Q_thresh | non_zero | zero | missing | coin | corr_eff
102 | 0.9998313
210 | 1.934074
240 | 2.193585
270 | 2.453097
300 | 2.712609
330 | 2.972121
360 | 3.231632
390 | 3.491144

## 1000min anneal
T = -20
Voltage | eff at 1fC | med Q
40 | 0.1478561 | 0.73
60 | 0.3676749 | 0.87
80 | 0.5607386 | 1.06
100 | 0.6682267 | 1.24
150 | 0.7926587 | 1.58
200 | 0.8962739 | 1.89
250 | 0.9246333 | 2.16
300 |  | 2.34
Vrev = 40 | I = .6 uA
[7 empty] | 0.7 | 0.620719
V_thresh | Q_thresh | non_zero | zero | missing | coin | corr_eff | 0.71 | 0.5827331
80 | 0.8095227 | 13614 | 2061 | 160 | 472 | 0.3108706 | 0.72 | 0.546891584
90 | 0.8960266 | 10965 | 2034 | 100 | 295 | 0.1969093 | 0.73 | 0.513128911
102 | 0.9998313 | 8981 | 2057 | 82 | 218 | 0.1478561 | 0.74 | 0.481379592
120 | 1.155538 | 6435 | 2087 | 67 | 141 | 0.1010199 | 0.75 | 0.4515781
Vrev = 60 | I = .72 uA
V_thresh | Q_thresh | non_zero | zero | missing | coin | corr_eff
80 | 0.8095227 | 20177 | 2036 | 326 | 833 | 0.5771912 | 0.85 | 0.5252981125
90 | 0.8960266 | 17277 | 2000 | 236 | 688 | 0.4685598 | 0.86 | 0.5126334648
102 | 0.9998313 | 14865 | 2144 | 196 | 582 | 0.3676749 | 0.87 | 0.5002054399
120 | 1.155538 | 11064 | 2102 | 126 | 344 | 0.2266152 | 0.88 | 0.4880118976
150 | 1.41505 | 7185 | 2075 | 63 | 190 | 0.1235955 | 0.89 | 0.4760506977
180 | 1.674562 | 5126 | 2031 | 52 | 112 | 0.08187718 | 0.9 | 0.4643197
Vrev = 80 | I = .88
V_thresh | Q_thresh | non_zero | zero | missing | coin | corr_eff
80 | 0.8095227 | 25610 | 1987 | 375 | 1003 | 0.7034201 | 1.04 | 0.5192086208
90 | 0.8960266 | 22642 | 1939 | 335 | 891 | 0.6415489 | 1.05 | 0.5103195875
102 | 0.9998313 | 20002 | 2086 | 312 | 842 | 0.5607386 | 1.06 | 0.5014042152
120 | 1.155538 | 15905 | 2064 | 216 | 616 | 0.4086444 | 1.07 | 0.4924675721
150 | 1.41505 | 10799 | 2018 | 116 | 306 | 0.2120603 | 1.08 | 0.4835147264
180 | 1.674562 | 7686 | 2036 | 66 | 151 | 0.1080677 | 1.09 | 0.4745507463
[7 empty] | 1.1 | 0.4655807
Vrev = 100 | I = 1.2
V_thresh | Q_thresh | non_zero | zero | missing | coin | corr_eff
80 | 0.8095227 | 29378 | 2075 | 449 | 1119 | 0.765999 | 1.2 | 0.5254088
90 | 0.8960266 | 26738 | 2070 | 391 | 1064 | 0.7125367 | 1.21 | 0.5183554496
102 | 0.9998313 | 24720 | 1951 | 367 | 918 | 0.6682267 | 1.22 | 0.5112882128
120 | 1.155538 | 20404 | 2028 | 306 | 839 | 0.5725 | 1.23 | 0.5042092712
150 | 1.41505 | 14396 | 1951 | 195 | 487 | 0.3546542 | 1.24 | 0.4971208064
180 | 1.674562 | 10488 | 1990 | 114 | 295 | 0.2084608 | 1.25 | 0.490025
210 | 1.934074 | 7842 | 2014 | 59 | 184 | 0.1223565 | 1.26 | 0.4829240336
240 | 2.193585 | 5959 | 1990 | 67 | 124 | 0.09734964 | 1.27 | 0.4758200888
135 | 1.285294 | 16688 | 2032 | 223 | 616 | 0.4186627
Vrev = 150 | I = 1.4
V_thresh | Q_thresh | non_zero | zero | missing | coin | corr_eff
80 | 0.8095227 | 38635 | 2137 | 563 | 1325 | 0.895211 | 1.5 | 0.547625
90 | 0.8960266 | 35650 | 1995 | 442 | 1159 | 0.8139298 | 1.51 | 0.5416390602
102 | 0.9998313 | 33139 | 2044 | 441 | 1157 | 0.7926587 | 1.52 | 0.5356471616
135 | 1.285294 | 25268 | 1905 | 355 | 947 | 0.6936601 | 1.53 | 0.5296506854
150 | 1.41505 | 22445 | 2052 | 350 | 893 | 0.6141304 | 1.54 | 0.5236510128
180 | 1.674562 | 17244 | 2074 | 244 | 628 | 0.4261975 | 1.55 | 0.517649525
210 | 1.934074 | 13649 | 1976 | 154 | 402 | 0.2854209 | 1.56 | 0.5116476032
240 | 2.193585 | 10528 | 1954 | 128 | 274 | 0.2087227 | 1.57 | 0.5056466286
270 | 2.453097 | 8301 | 2008 | 84 | 190 | 0.1383838 | 1.58 | 0.4996479824
120 | 1.155538 | 28406 | 2010 | 481 | 1112 | 0.8037336
Vrev = 200 | I = 11.8
V_thresh | Q_thresh | non_zero | zero | missing | coin | corr_eff
102 | 0.9998313 | 159015 | 2014 | 535 | 1245 | 0.8962739 | 1.85 | 0.5192847625
120 | 1.155538 | 99769 | 2081 | 499 | 1210 | 0.8324403 | 1.86 | 0.5138487832
150 | 1.41505 | 76204 | 1920 | 392 | 1011 | 0.7415433 | 1.87 | 0.5084148891
180 | 1.674562 | 72430 | 1962 | 344 | 867 | 0.6261634 | 1.88 | 0.5029840384
210 | 1.934074 | 63517 | 1984 | 255 | 663 | 0.4693252 | 1.89 | 0.4975571893
240 | 2.193585 | 15670 | 2027 | 190 | 496 | 0.3431716 | 1.9 | 0.4921353
270 | 2.453097 | 54416 | 2016 | 117 | 322 | 0.2208249 | 1.91 | 0.4867193287
300 | 2.712609 | 45832 | 2074 | 94 | 235 | 0.1608016 | 1.92 | 0.4813102336
[7 empty] | 1.93 | 0.4759089729
Vrev = 250 | I = 18.5
V_thresh | Q_thresh | non_zero | zero | missing | coin | corr_eff
102 | 0.9998313 | 807086 | 2005 | 521 | 1307 | 0.9246333 | 2.1 | 0.5261633
180 | 1.674562 | 55228 | 2005 | 425 | 979 | 0.7101669 | 2.11 | 0.5216104143
210 | 1.934074 | 69642 | 1979 | 330 | 836 | 0.5976422 | 2.12 | 0.5170597184
240 | 2.193585 | 207051 | 1991 | 292 | 692 | 0.5012736 | 2.13 | 0.5125117241
270 | 2.453097 | 140354 | 1895 | 195 | 477 | 0.3599357 | 2.14 | 0.5079669432
300 | 2.712609 | 74726 | 1999 | 160 | 369 | 0.2683917 | 2.15 | 0.5034258875
330 | 2.972121 | 96169 | 1926 | 108 | 255 | 0.191254 | 2.16 | 0.4988890688
360 | 3.231632 | 115898 | 2061 | 88 | 209 | 0.1460895 | 2.17 | 0.4943569989
Vrev = 300
V_thresh | Q_thresh | non_zero | zero | missing | coin | corr_eff
102 | 0.9998313 | [5 empty] | 2.3 | 0.5254406
210 | 1.934074 | 119753 | 2027 | 420 | 957 | 0.6888444 | 2.31 | 0.5198537258
240 | 2.193585 | 549222 | 1985 | 316 | 780 | 0.5600409 | 2.32 | 0.5142297984
270 | 2.453097 | 102450 | 1968 | 251 | 663 | 0.471134 | 2.33 | 0.5085712406
300 | 2.712609 | 74726 | 1999 | 161 | 369 | 0.268899 | 2.34 | 0.5028804752
330 | 2.972121 | 96169 | 1926 | 108 | 255 | 0.191254 | 2.35 | 0.497159925
[7 empty] | 2.36 | 0.4914120128

## 40hours anneal
T = -20
Voltage | eff at 1fC | med Q
40 | 0.1450342 | 0.52
60 | 0.2920401 | 0
80 | 0.4325606 | 0
100 | 0.6268657 | 0
150 | 0.7767246 | 0
200 | 0.8504673 | 0
250 | 0.9036145 | 0
300 |  | 0
Vrev = 40 | I = .5 uA
V_thresh | Q_thresh | non_zero | zero | missing | coin | corr_eff | 0.5
80 | 0.8095227 | 12976 | 2045 | 140 | 351 | 0.2434308 | 0.51
90 | 0.8960266 | 9685 | 1933 | 87 | 242 | 0.1727034 | 0.52
102 | 0.9998313 | 8084 | 1931 | 82 | 194 | 0.1450342 | 0.53
120 | 1.155538 | 5518 | 1934 | 56 | 111 | 0.08761805 | 0.54
0.55
Vrev = 60 | I = .55 uA
V_thresh | Q_thresh | non_zero | zero | missing | coin | corr_eff
80 | 0.8095227 | 18370 | 1894 | 276 | 673 | 0.5085745
90 | 0.8960266 | 15618 | 2005 | 242 | 570 | 0.4107233
102 | 0.9998313 | 12611 | 1925 | 167 | 387 | 0.2920401
120 | 1.155538 | 9442 | 1940 | 105 | 225 | 0.1725941
150 | 1.41505 | 6323 | 2008 | 56 | 138 | 0.0979798
Vrev = 80 | I = .88
V_thresh | Q_thresh | non_zero | zero | missing | coin | corr_eff
80 | 0.8095227 | 23791 | 1963 | 353 | 884 | 0.6392765
90 | 0.8960266 | 21229 | 1986 | 346 | 801 | 0.5858018
102 | 0.9998313 | 17932 | 1926 | 244 | 577 | 0.4325606
120 | 1.155538 | 9442 | 1940 | 104 | 225 | 0.1720711
150 | 1.41505 | 9412 | 1982 | 106 | 245 | 0.1796315
180 | 1.674562 | 6390 | 1897 | 81 | 141 | 0.1187801
Vrev = 100 | I = .84
V_thresh | Q_thresh | non_zero | zero | missing | coin | corr_eff
80 | 0.8095227 | 27938 | 1932 | 429 | 993 | 0.7468487
90 | 0.8960266 | 25548 | 1909 | 392 | 889 | 0.6810207
102 | 0.9998313 | 22574 | 1904 | 337 | 839 | 0.6268657
120 | 1.155538 | 18745 | 1953 | 265 | 649 | 0.4748052
150 | 1.41505 | 13135 | 1965 | 181 | 425 | 0.3128549
180 | 1.674562 | 9332 | 1936 | 95 | 231 | 0.1708595
210 | 1.934074 | 6823 | 1973 | 79 | 145 | 0.1151671
Vrev = 150 | I = 1.1
V_thresh | Q_thresh | non_zero | zero | missing | coin | corr_eff
80 | 0.8095227 | 36468 | 1956 | 517 | 1096 | 0.8366183
90 | 0.8960266 | 33948 | 1884 | 481 | 1042 | 0.8205819
102 | 0.9998313 | 30569 | 1927 | 467 | 1008 | 0.7767246
120 | 1.155538 | 26836 | 2053 | 418 | 960 | 0.6804938
150 | 1.41505 | 20598 | 1928 | 330 | 746 | 0.5663158
180 | 1.674562 | 16287 | 1941 | 210 | 493 | 0.3674856
210 | 1.934074 | 12363 | 1935 | 137 | 320 | 0.2396434
240 | 2.193585 | 9474 | 1973 | 107 | 228 | 0.1722365
270 | 2.453097 | 7430 | 1943 | 62 | 127 | 0.09869452
Vrev = 200 | I = 11.8
V_thresh | Q_thresh | non_zero | zero | missing | coin | corr_eff
102 | 0.9998313 | 37652 | 1954 | 526 | 1112 | 0.8504673
120 | 1.155538 | 60848 | 2003 | 523 | 1098 | 0.8207595
150 | 1.41505 | 173737 | 1932 | 384 | 881 | 0.6643908
180 | 1.674562 | 34218 | 1971 | 379 | 768 | 0.5903242
210 | 1.934074 | 17390 | 1912 | 236 | 540 | 0.4118896
240 | 2.193585 | 13942 | 1883 | 163 | 367 | 0.2857143
270 | 2.453097 | 10745 | 1992 | 111 | 264 | 0.1909369
300 | 2.712609 | 9110 | 1913 | 75 | 164 | 0.1267905
Vrev = 250 | I = 11.4
V_thresh | Q_thresh | non_zero | zero | missing | coin | corr_eff
102 | 0.9998313 | 296221 | 1937 | 562 | 1163 | 0.9036145
150 | 1.41505 | 174576 | 1958 | 440 | 995 | 0.7435233
180 | 1.674562 | 52553 | 1890 | 391 | 874 | 0.679377
210 | 1.934074 | 127373 | 1897 | 304 | 669 | 0.5205993
240 | 2.193585 | 57564 | 1917 | 259 | 533 | 0.4192695
270 | 2.453097 | 46177 | 1956 | 158 | 377 | 0.2774896
300 | 2.712609 | 35776 | 1893 | 134 | 265 | 0.213941
Vrev = 300 | I = 18 uA
V_thresh | Q_thresh | non_zero | zero | missing | coin | corr_eff
102 | 0.9998313
210 | 1.934074
240 | 2.193585
270 | 2.453097
300 | 2.712609
330 | 2.972121

## 83 hours anneal
T = -20
Voltage | eff at 1fC | med Q
40 | 0.1170757 | 0
60 | 0.2857143 | 0
80 | 0.4887339 | 0
100 | 0.6328042 | 0
150 | 0.7525934 | 0
200 | 0.8627244 | 0
250 | 0.9901747 | 0
300 | 0 | 0
Vrev = 40 | I = .44 uA
V_thresh | Q_thresh | non_zero | zero | missing | coin | corr_eff
80 | 0.8095227 | 14343 | 1965 | 136 | 368 | 0.2601962
90 | 0.8960266 | 9461 | 2037 | 120 | 263 | 0.1906421
102 | 0.9998313 | 7044 | 1984 | 68 | 161 | 0.1170757
120 | 1.155538 | 5249 | 1922 | 56 | 96 | 0.08025343
Vrev = 60 | I = .49 uA
V_thresh | Q_thresh | non_zero | zero | missing | coin | corr_eff
80 | 0.8095227 | 19980 | 1910 | 261 | 639 | 0.4782147
90 | 0.8960266 | 14753 | 1923 | 192 | 497 | 0.3635884
102 | 0.9998313 | 12051 | 1932 | 142 | 402 | 0.2857143
120 | 1.155538 | 9132 | 1991 | 98 | 258 | 0.1813551
150 | 1.41505 | 5940 | 1892 | 58 | 134 | 0.1030043
Vrev = 80 | I = .52
V_thresh | Q_thresh | non_zero | zero | missing | coin | corr_eff
80 | 0.8095227 | 25142 | 1893 | 391 | 901 | 0.6927614
90 | 0.8960266 | 20819 | 1920 | 315 | 790 | 0.5840381
102 | 0.9998313 | 17362 | 1892 | 255 | 656 | 0.4887339
120 | 1.155538 | 13516 | 1953 | 183 | 484 | 0.3464935
150 | 1.41505 | 9226 | 1937 | 93 | 230 | 0.1691985
180 | 1.674562 | 6429 | 1925 | 56 | 132 | 0.09910385
Vrev = 100 | I = .6
V_thresh | Q_thresh | non_zero | zero | missing | coin | corr_eff
80 | 0.8095227 | 28314 | 1931 | 402 | 1012 | 0.7430373
90 | 0.8960266 | 24519 | 1869 | 385 | 875 | 0.6844106
102 | 0.9998313 | 21765 | 1918 | 341 | 855 | 0.6328042
120 | 1.155538 | 17818 | 1941 | 234 | 659 | 0.4668061
150 | 1.41505 | 12515 | 1995 | 159 | 368 | 0.2679207
180 | 1.674562 | 12246 | 1897 | 92 | 213 | 0.1631889
210 | 1.934074 | 6606 | 1939 | 64 | 130 | 0.1015175
Vrev = 150 | I = .8
V_thresh | Q_thresh | non_zero | zero | missing | coin | corr_eff
80 | 0.8095227 | 36583 | 1975 | 544 | 1168 | 0.8793015
90 | 0.8960266 | 33366 | 1914 | 451 | 1029 | 0.7847296
102 | 0.9998313 | 29410 | 1956 | 406 | 1045 | 0.7525934
120 | 1.155538 | 25888 | 1885 | 395 | 910 | 0.7027464
150 | 1.41505 | 20317 | 1876 | 297 | 719 | 0.5497835
180 | 1.674562 | 15464 | 1975 | 184 | 492 | 0.3472008
210 | 1.934074 | 11695 | 1931 | 136 | 350 | 0.2553862
240 | 2.193585 | 9132 | 1953 | 96 | 196 | 0.1516883
270 | 2.453097 | 7467 | 1909 | 65 | 141 | 0.1095162
Vrev = 200 | I = 10
V_thresh | Q_thresh | non_zero | zero | missing | coin | corr_eff
102 | 0.9998313 | 209103 | 1922 | 514 | 1120 | 0.8627244
120 | 1.155538 | 68611 | 1901 | 455 | 1062 | 0.8099306
150 | 1.41505 | 58611 | 2008 | 415 | 930 | 0.6792929
180 | 1.674562 | 47387 | 1910 | 328 | 743 | 0.5690755
210 | 1.934074 | 40606 | 1972 | 254 | 572 | 0.4248971
240 | 2.193585 | 39182 | 1917 | 159 | 358 | 0.2736898
270 | 2.453097 | 13111 | 1921 | 98 | 272 | 0.1954569
300 | 2.712609 | 20223 | 1906 | 92 | 179 | 0.1443024
Vrev = 250 | I = 15 uA
V_thresh | Q_thresh | non_zero | zero | missing | coin | corr_eff
102 | 0.9998313 | 531555 | 944 | 303 | 604 | 0.9901747
150 | 1.41505 | 258985 | 1927 | 433 | 988 | 0.7482886
180 | 1.674562 | 75203 | 1898 | 361 | 846 | 0.6454545
210 | 1.934074 | 25763 | 1892 | 315 | 697 | 0.5429185
240 | 2.193585 | 21264 | 1897 | 228 | 498 | 0.388443
270 | 2.453097 | 1265948 | 1924 | 166 | 373 | 0.2842827
300 | 2.712609 | 33893 | 953 | 72 | 160 | 0.2508108
Vrev = 300
V_thresh | Q_thresh | non_zero | zero | missing | coin | corr_eff
102 | 0.9998313
150 | 1.41505
180 | 1.674562
210 | 1.934074
240 | 2.193585
270 | 2.453097
300 | 2.712609
270 | 2.453097
300 | 2.712609
330 | 2.972121

## 11100 min anneal
T = -20
Voltage | eff at 1fC | med Q
40 | 0 | 0
60 | 0.2600787 | 0
80 | 0.4861619 | 0
100 | 0.6533198 | 0
150 | 0.7931209 | 0
200 | 0.8534438 | 0
250 | 0.9438025 | 0
300 | 0 | 0
Vrev = 40 | I = .27 uA
V_thresh | Q_thresh | non_zero | zero | missing | coin | corr_eff
80 | 0.8095227 | 10752 | 2079 | 122 | 326
90 | 0.8960266 | 8374 | 2002 | 82 | 237
102 | 0.9998313 | 6588 | 2012 | 69 | 178
120 | 1.155538 | 4931 | 2053 | 53 | 113
Vrev = 60
V_thresh | Q_thresh | non_zero | zero | missing | coin | corr_eff
80 | 0.8095227 | 17859 | 1956 | 254 | 700 | 0.4948133
90 | 0.8960266 | 14918 | 1985 | 169 | 508 | 0.3459377
102 | 0.9998313 | 12183 | 2062 | 141 | 388 | 0.2600787
120 | 1.155538 | 9114 | 2074 | 104 | 236 | 0.1661779
150 | 1.41505
Vrev = 80
V_thresh | Q_thresh | non_zero | zero | missing | coin | corr_eff
80 | 0.8095227 | 23690 | 2000 | 381 | 936 | 0.6678499
90 | 0.8960266 | 21068 | 2043 | 328 | 869 | 0.5940447
102 | 0.9998313 | 17902 | 1943 | 259 | 672 | 0.4861619
120 | 1.155538 | 14017 | 2072 | 194 | 527 | 0.3527397
150 | 1.41505 | 9362 | 2021 | 80 | 234 | 0.1575514
180 | 1.674562 | 6637 | 2059 | 84 | 153 | 0.1166913
Vrev = 100
V_thresh | Q_thresh | non_zero | zero | missing | coin | corr_eff
80 | 0.8095227 | 27874 | 2023 | 370 | 1064 | 0.718797
90 | 0.8960266 | 25409 | 2066 | 426 | 1026 | 0.7124632
102 | 0.9998313 | 22264 | 2001 | 355 | 934 | 0.6533198
120 | 1.155538 | 18553 | 1997 | 274 | 699 | 0.4941595
150 | 1.41505 | 12770 | 2015 | 134 | 393 | 0.265224
180 | 1.674562 | 9066 | 1993 | 84 | 220 | 0.1547074
210 | 1.934074 | 6941 | 1948 | 52 | 137 | 0.0984375
Vrev = 150
V_thresh | Q_thresh | non_zero | zero | missing | coin | corr_eff
80 | 0.8095227 | 36996 | 1995 | 502 | 1187 | 0.858668
90 | 0.8960266 | 34047 | 2079 | 440 | 1263 | 0.8303267
102 | 0.9998313 | 30281 | 2005 | 466 | 1102 | 0.7931209
120 | 1.155538 | 26449 | 1970 | 419 | 970 | 0.715242
150 | 1.41505 | 20687 | 1974 | 350 | 791 | 0.5863309
180 | 1.674562 | 16168 | 2060 | 229 | 555 | 0.3858268
210 | 1.934074 | 11947 | 1951 | 122 | 309 | 0.224129
240 | 2.193585 | 9242 | 1993 | 83 | 211 | 0.1496183
270 | 2.453097 | 7543 | 1994 | 65 | 166 | 0.1174975
Vrev = 200
V_thresh | Q_thresh | non_zero | zero | missing | coin | corr_eff
102 | 0.9998313 | 37497 | 1959 | 495 | 1153 | 0.8534438
120 | 1.155538 | 33227 | 1957 | 463 | 1110 | 0.8154484
150 | 1.41505 | 27090 | 2012 | 407 | 1000 | 0.7091734
180 | 1.674562 | 21836 | 1972 | 325 | 788 | 0.5725309
210 | 1.934074 | 17599 | 2003 | 215 | 534 | 0.3792405
240 | 2.193585 | 13843 | 1908 | 151 | 369 | 0.2765957
270 | 2.453097 | 11092 | 2018 | 111 | 249 | 0.1809045
300 | 2.712609 | 8952 | 1974 | 110 | 192 | 0.1551901
Vrev = 250 | I = 15 uA
V_thresh | Q_thresh | non_zero | zero | missing | coin | corr_eff
102 | 0.9998313 | 298069 | 1932 | 551 | 1246 | 0.9438025
150 | 1.41505 | 56134 | 2087 | 477 | 1119 | 0.7751336
180 | 1.674562 | 33658 | 2015 | 430 | 970 | 0.7045798
210 | 1.934074 | 40717 | 1984 | 330 | 718 | 0.5357873
240 | 2.193585 | 39562 | 1966 | 261 | 599 | 0.4437564
270 | 2.453097
300 | 2.712609
330 | 2.972121
Vrev = 300
V_thresh | Q_thresh | non_zero | zero | missing | coin | corr_eff
102 | 0.9998313
150 | 1.41505
180 | 1.674562 | 92374 | 934 | 233 | 466
210 | 1.934074
240 | 2.193585
270 | 2.453097
300 | 2.712609
270 | 2.453097
300 | 2.712609
330 | 2.972121

## Calibration
Calibration for irradiated p-type |  |  | attemuation is 26 dB
2 | 113.692 | -12.786 |  | 115.159 | -16.759
3 | 115.377 | -16.177 |  | 115.783 | -15.647
4 | 111.846 | -16.976 |  | 108.723 | -13.366
5 | 115.709 | -16.879 |  | 115.766 | -15.359
6 | 114.79 | -15.946 |  | 114.171 | -12.859
7 | 117.415 | -9.488 |  | 119.145 | -13.139
8 | 118.712 | -20.617 |  | 120.122 | -23.686
10 | 111.9 | -9.935 |  | 112.864 | -12.264
11 | 116.898 | -13.603 |  | 115.812 | -10.977
12 | 110.002 | -17.413 |  | 115.844 | -7.97
13 | 102.992 | 20.746 |  | 116.313 | -12.758
14 | 115.338 | -11.179 |  | 116.329 | -4.094
1 | 118.236 | -12.581 |  | 115.741 | -10.608
2 | 110.965 | -16.432 |  | 108.621 | -17.895
3 | 116.054 | -12.142 |  | 116.272 | -11.513
4 | 113.679 | -10.567 |  | 114.739 | -13.518
5 | 113.676 | -20.188 |  | 113.92 | -18.365
6 | 113.454 | -17.213 |  | 116.048 | -16.225
7 | 114.653 | -12.966 |  | 117.968 | -11.864
8 | 118.279 | -13.056 |  | 119.042 | -10.856
9 | 118.493 | -10.24 |  | 116.631 | -11.841
10 | 116.464 | -12.032 |  | 120.9 | -17.091
11 | 120.3 | -16.427 |  | 116.664 | -12.45
13 | 116.372 | -12.406 |  | 113.109 | -18.948
14 | 112.874 | -18.278 |  | 114.356 | -9.504
15 | 114.758 | -11.378 |  | 115.60168 | -13.58224
| 114.728 | -12.92919