## summary
center |  |  | PMFE edge
V | eff at 1 fC | med Q | V | eff at 1 fC | med Q
5 | 0.3911704 | 0 | 5 | 0.2923729 | 0
7 | 0.5076687 | 1.02 | 7 | 0.3817533 | 0.93
10 | 0.7833587 | 1.31 | 10 | 0.6661157 | 1.18
15 | 0.9359879 | 1.75 | 15 | 0.9064392 | 1.66
20 | 0.968106 | 2.13 | 20 | 0.9633596 | 2.06
30 | 0.9765739 | 2.68 | 30 | 0.9777901 | 2.63
40 | 0.9891614 | 3.13 | 40 | 0.9789823 | 3.04
50 | 0.9805672 | 3.49 | 50 | 0.9784336 | 3.44
60 | 0.9775337 | 3.69 | 60 | 0.987055 | 3.64
70 | 0.984016 | 3.67 | 70 | 1.010444 | 3.61
90 | 0.9979065 | 3.69 | 90 | 0.9844098 | 3.59
110 | 0.9894737 | 3.66 | 110 | 0.9976162 | 3.56
far edge
V | eff at 1 fC | med Q
5 | 0.3399417 | 0
7 | 0.4359903 | 0.96
10 | 0.7450694 | 1.3
15 | 0.9680451 | 1.78
20 | 0.9602237 | 2.01
30 | 0.977354 | 2.75
40 | 0.9841463 | 3.23
50 | 0.9927667 | 3.51
60 | 0.9914005 | 3.64
70 | 0.9934971 | 3.62
90 | 0.9817851 | 3.56
110 | 0.9821208 | 3.55

## PMFE edge
2551-7 #13 Fz detector |  |  | gain | offset |  |  | V | eff at 1 fC | med Q
2007-04-04 |  |  | 113.5431 | -15.8486 |  |  | 5 | 0.2923729
[7 empty] | 7 | 0.3817533 | 0.93
[7 empty] | 10 | 0.6661157 | 1.18
[7 empty] | 15 | 0.9064392 | 1.66
V = 3 | [6 empty] | 20 | 0.9633596 | 2.06
V_thresh | Q_thresh | non_zero | zero | missing | coin | corr_eff | 30 | 0.9777901 | 2.63
100 | [6 empty] | 40 | 0.9789823 | 3.04
[7 empty] | 50 | 0.9784336 | 3.44
[7 empty] | 60 | 0.987055 | 3.64
[7 empty] | 70 | 1.010444 | 3.61
[7 empty] | 90 | 0.9844098 | 3.59
V = 5 | [6 empty] | 110 | 0.9976162 | 3.56
V_thresh | Q_thresh | non_zero | zero | missing | coin | corr_eff
100 | 1.020305 | 342913 | 1444 |  | 414 | 0.2923729
120 | 1.19645 | 18631 | 1807 |  | 283 | 0.1590781
150 | 1.460667 | 8468 | 1467 |  | 109 | 0.07574705
V = 7
V_thresh | Q_thresh | non_zero | zero | missing | coin | corr_eff |  |  |  | 0.93 | 0.4894605493
85 | 0.8881967 | 119498 | 1141 |  | 609 | 0.5471698 |  |  |  | 0.94 | 0.4764163016
100 | 1.020305 | 27135 | 1990 |  | 749 | 0.3817533 |  |  |  | 0.95 | 0.4636556375
120 | 1.19645 | 18150 | 1812 |  | 411 | 0.2303812 |  |  |  | 0.96 | 0.4511755264
150 | 1.460667 | 12589 | 1266 |  | 146 | 0.1179321 |  |  |  | 0.97 | 0.4389729377
[10 empty] | 0.98 | 0.4270448408
V = 10
V_thresh | Q_thresh | non_zero | zero | missing | coin | corr_eff |  |  |  | 1.18 | 0.5028926968
100 | 1.020305 | 35680 | 1843 | 5 | 1204 | 0.6661157 |  |  |  | 1.19 | 0.4935070291
120 | 1.19645 | 29091 | 1950 |  | 937 | 0.487513 |  |  |  | 1.2 | 0.4842232
150 | 1.460667 | 20317 | 1867 |  | 515 | 0.2800435 |  |  |  | 1.21 | 0.4750417789
180 | 1.724883 | 14533 | 1867 |  | 284 | 0.1544318 |  |  |  | 1.22 | 0.4659633352
[10 empty] | 1.23 | 0.4569884383
[10 empty] | 1.24 | 0.4481176576
V = 15
V_thresh | Q_thresh | non_zero | zero | missing | coin | corr_eff |  |  |  | 1.66 | 0.5035844704
100 | 1.020305 | 49223 | 1845 |  | 1647 | 0.9064392 |  |  |  | 1.67 | 0.4958397312
120 | 1.19645 | 43887 | 1806 |  | 1502 | 0.8447694 |  |  |  | 1.68 | 0.4881215168
150 | 1.460667 | 35849 | 1899 |  | 1235 | 0.6600748 |  |  |  | 1.69 | 0.4804329616
180 | 1.724883 | 27873 | 1819 |  | 787 | 0.4394193 |  |  |  | 1.7 | 0.4727772
210 | 1.9891 | 21387 | 1856 |  | 537 | 0.2937637 |  |  |  | 1.71 | 0.4651573664
240 | 2.253317 | 17108 | 1816 |  | 340 | 0.1901566 |  |  |  | 1.72 | 0.4575765952
V = 20
V_thresh | Q_thresh | non_zero | zero | missing | coin | corr_eff |  |  |  | 2.06 | 0.498769356
100 | 1.020305 | 58784 | 1802 |  | 1709 | 0.9633596 |  |  |  | 2.07 | 0.4922992255
150 | 1.460667 | 46388 | 1823 |  | 1553 | 0.8651811 |  |  |  | 2.08 | 0.485864192
180 | 1.724883 | 39069 | 1808 |  | 1282 | 0.7202247 |  |  |  | 2.09 | 0.4794665265
210 | 1.9891 | 32009 | 1837 |  | 988 | 0.5461581 |  |  |  | 2.1 | 0.4731085
240 | 2.253317 | 26144 | 1741 |  | 655 | 0.3823701 |  |  |  | 2.11 | 0.4667923835
270 | 2.517534 | 21235 | 1909 |  | 514 | 0.2732589
V = 30
V_thresh | Q_thresh | non_zero | zero | missing | coin | corr_eff |  |  |  | 2.63 | 0.5020096733
100 | 1.020305 | 70828 | 1829 | 20 | 1741 | 0.9777901 |  |  |  | 2.64 | 0.4970470016
180 | 1.724883 | 50411 | 1831 |  | 1590 | 0.8818636 |  |  |  | 2.65 | 0.4920917875
210 | 1.9891 | 43888 | 1835 |  | 1433 | 0.7930271 |  |  |  | 2.66 | 0.4871448344
240 | 2.253317 | 38494 | 1932 |  | 1305 | 0.6853992 |  |  |  | 2.67 | 0.4822069457
270 | 2.517534 | 33268 | 1874 |  | 1036 | 0.5612134 |  |  |  | 2.68 | 0.4772789248
300 | 2.781751 | 27533 | 1832 |  | 783 | 0.4340355 |  |  |  | 2.69 | 0.4723615751
330 | 3.045968 | 23494 | 1806 |  | 530 | 0.2980877
360 | 3.310185 | 19849 | 1877 |  | 415 | 0.2244456
V = 40
V_thresh | Q_thresh | non_zero | zero | missing | coin | corr_eff |  |  |  | 3.04 | 0.499342272
100 | 1.020305 | 80470 | 1836 | 5 | 1765 | 0.9789823 |  |  |  | 3.05 | 0.494604625
270 | 2.517534 | 41312 | 1795 |  | 1270 | 0.7187323 |  |  |  | 3.06 | 0.489870008
300 | 2.781751 | 35748 | 1782 |  | 1108 | 0.631699 |  |  |  | 3.07 | 0.485139579
330 | 3.045968 | 31181 | 1801 |  | 859 | 0.4844896 |  |  |  | 3.08 | 0.480414496
360 | 3.310185 | 26905 | 1866 |  | 694 | 0.3775843 |  |  |  | 3.09 | 0.475695917
390 | 3.574401 | 23533 | 1806 |  | 506 | 0.2845894 |  |  |  | 3.1 | 0.470985
420 | 3.838618 | 20035 | 1866 |  | 412 | 0.2241567
V = 50
V_thresh | Q_thresh | non_zero | zero | missing | coin | corr_eff |  |  |  | 3.44 | 0.498943264
100 | 1.020305 | 87975 | 1790 | 20 | 1704 | 0.9784336 |  |  |  | 3.45 | 0.495254875
270 | 2.517534 | 47225 | 1757 |  | 1417 | 0.8195489 |  |  |  | 3.46 | 0.491565456
300 | 2.781751 | 42273 | 1783 |  | 1274 | 0.7259259 |  |  |  | 3.47 | 0.487875133
330 | 3.045968 | 37631 | 1830 |  | 1167 | 0.6476138 |  |  |  | 3.48 | 0.484184032
360 | 3.310185 | 32830 | 1841 |  | 981 | 0.5410921 |  |  |  | 3.49 | 0.480492279
390 | 3.574401 | 29497 | 1803 |  | 808 | 0.4552113 |  |  |  | 3.5 | 0.4768
420 | 3.838618 | 25497 | 1777 |  | 600 | 0.3430532 |  |  |  | 3.51 | 0.473107321
450 | 4.102835 | 22127 | 1829 |  | 465 | 0.2581899
480 | 4.367052 |  |  |  |  | 0
V = 60 | [9 empty] | 3.64
V_thresh | Q_thresh | non_zero | zero | missing | coin | corr_eff |  |  |  | 3.68 | 0.5012303936
100 | 1.020305 | 91607 | 1573 | 15 | 1510 | 0.987055 |  |  |  | 3.69 | 0.4972830982
300 | 2.781751 | 45663 | 1479 |  | 1140 | 0.7856651 |  |  |  | 3.7 | 0.4933334
330 | 3.045968 | 41135 | 1475 |  | 1046 | 0.7228749 |  |  |  | 3.71 | 0.4893817778
360 | 3.310185 | 36622 | 1304 |  | 832 | 0.6520376 |  |  |  | 3.72 | 0.4854287104
390 | 3.574401 | 33805 | 1455 |  | 767 | 0.5374912 |  |  |  | 3.73 | 0.4814746766
420 | 3.838618 | 28638 | 1463 |  | 611 | 0.425784 |  |  |  | 3.74 | 0.4775201552
450 | 4.102835 | 24658 | 1219 |  | 423 | 0.3551637 |  |  |  | 3.75 | 0.473565625
480 | 4.367052 | 22026 | 1397 |  | 335 | 0.2447042 |  |  |  | 3.76 | 0.4696115648
V = 70
V_thresh | Q_thresh | non_zero | zero | missing | coin | corr_eff |  |  |  | 3.61 | 0.5014448997
100 | 1.020305 | 91935 | 794 |  | 774 | 1.010444 |  |  |  | 3.62 | 0.4979997336
300 | 2.781751 | 45595 | 1335 |  | 1042 | 0.7972456 |  |  |  | 3.63 | 0.4945597839
330 | 3.045968 | 40880 | 1598 |  | 1093 | 0.6961783 |  |  |  | 3.64 | 0.4911251328
360 | 3.310185 | 36404 | 1240 |  | 740 | 0.6105611 |  |  |  | 3.65 | 0.4876958625
390 | 3.574401 | 32045 | 1773 |  | 884 | 0.5065903 |  |  |  | 3.66 | 0.4842720552
420 | 3.838618 | 28560 | 1539 |  | 647 | 0.4281932 |  |  |  | 3.67 | 0.4808537931
450 | 4.102835 | 24707 | 1558 |  | 507 | 0.3313725 |  |  |  | 3.68 | 0.4774411584
480 | 4.367052 | 21949 | 1587 |  | 404 | 0.2591405 |  |  |  | 3.69 | 0.4740342333
V = 90
V_thresh | Q_thresh | non_zero | zero | missing | coin | corr_eff |  |  |  | 3.59 | 0.5012670716
100 | 1.020305 | 92324 | 1824 | 30 | 1738 | 0.9844098 |  |  |  | 3.6 | 0.4972424
330 | 3.045968 | 41022 | 1724 |  | 1196 | 0.7051887 |  |  |  | 3.61 | 0.4932243924
360 | 3.310185 | 36081 | 1649 |  | 1002 | 0.618137 |  |  |  | 3.62 | 0.4892138912
390 | 3.574401 | 32000 | 1702 |  | 840 | 0.5017921 |  |  |  | 3.63 | 0.4852117388
420 | 3.838618 | 28402 | 1861 |  | 747 | 0.4075286 |  |  |  | 3.64 | 0.4812187776
450 | 4.102835 | 24916 | 1592 |  | 504 | 0.3222506 |  |  |  | 3.65 | 0.47723585
480 | 4.367052 | 21755 | 1623 |  | 433 | 0.2714734 |  |  |  | 3.66 | 0.4732637984
[10 empty] | 3.67 | 0.4693034652
V = 110
V_thresh | Q_thresh | non_zero | zero | missing | coin | corr_eff |  |  |  | 3.56 | 0.501170496
100 | 1.020305 | 91913 | 1706 | 40 | 1634 | 0.9976162 |  |  |  | 3.57 | 0.4971064155
330 | 3.045968 | 40651 | 1659 |  | 1162 | 0.7124464 |  |  |  | 3.58 | 0.493051012
360 | 3.310185 | 36253 | 1656 |  | 980 | 0.6019656 |  |  |  | 3.59 | 0.4890047265
390 | 3.574401 | 31879 | 1575 |  | 773 | 0.4996768 |  |  |  | 3.6 | 0.484968
420 | 3.838618 | 28247 | 1499 |  | 577 | 0.3922502 |  |  |  | 3.61 | 0.4809412735
450 | 4.102835 | 24906 | 1762 |  | 529 | 0.305075 |  |  |  | 3.62 | 0.476924988
480 | 4.367052 | 21824 | 1881 |  | 445 | 0.2401511 |  |  |  | 3.63 | 0.4729195845
[10 empty] | 3.64 | 0.468925504

## far edge
2551-7 #13 Fz detector |  |  | gain | offset |  |  | V | eff at 1 fC | med Q
2007-04-04 |  |  | 113.5431 | -15.8486 |  |  | 5 | 0.3399417
[7 empty] | 7 | 0.4359903 | 0.96
[7 empty] | 10 | 0.7450694 | 1.3
[7 empty] | 15 | 0.9680451 | 1.78
V = 3 | [6 empty] | 20 | 0.9602237 | 2.01
V_thresh | Q_thresh | non_zero | zero | missing | coin | corr_eff | 30 | 0.977354 | 2.75
100 | [6 empty] | 40 | 0.9841463 | 3.23
[7 empty] | 50 | 0.9927667 | 3.51
[7 empty] | 60 | 0.9914005 | 3.64
[7 empty] | 70 | 0.9934971 | 3.62
[7 empty] | 90 | 0.9817851 | 3.56
V = 5 | [6 empty] | 110 | 0.9821208 | 3.55
V_thresh | Q_thresh | non_zero | zero | missing | coin | corr_eff
85 | 0.8881967 |  |  |  |  | 0
100 | 1.020305 | 337074 | 1743 |  | 583 | 0.3399417
120 | 1.19645 | 21913 | 1693 |  | 254 | 0.1525526
150 | 1.460667 | 11800 | 1548 |  | 135 | 0.08881579
V = 7
V_thresh | Q_thresh | non_zero | zero | missing | coin | corr_eff |  |  |  | 0.96 | 0.5005274304
85 | 0.8881967 | 118014 | 1755 |  | 1002 | 0.5801969 |  |  |  | 0.97 | 0.4896472247
100 | 1.020305 | 32942 | 1684 |  | 722 | 0.4359903 |  |  |  | 0.98 | 0.4788300088
120 | 1.19645 | 24256 | 1347 |  | 353 | 0.267627 |  |  |  | 0.99 | 0.4680796461
150 | 1.460667 | 15903 | 1429 |  | 153 | 0.1092077
V = 10
V_thresh | Q_thresh | non_zero | zero | missing | coin | corr_eff |  |  |  | 1.3 | 0.4960604
100 | 1.020305 | 45539 | 1397 |  | 1020 | 0.7450694 |  |  |  | 1.31 | 0.4860790112
120 | 1.19645 | 37391 | 1668 |  | 981 | 0.5981707 |  |  |  | 1.32 | 0.4761144576
150 | 1.460667 | 27447 | 1606 |  | 541 | 0.342839 |  |  |  | 1.33 | 0.4661758784
180 | 1.724883 | 20209 | 1712 |  | 329 | 0.1953682 |  |  |  | 1.34 | 0.4562724128
[10 empty] | 1.35 | 0.4464132
[10 empty] | 1.36 | 0.4366073792
V = 15
V_thresh | Q_thresh | non_zero | zero | missing | coin | corr_eff |  |  |  | 1.78 | 0.5029693608
100 | 1.020305 | 61709 | 560 |  | 515 | 0.9680451 |  |  |  | 1.79 | 0.4952783781
150 | 1.460667 | 46127 | 923 |  | 665 | 0.7430168 |  |  |  | 1.8 | 0.4876208
180 | 1.724883 | 36790 | 1409 |  | 766 | 0.5546705 |  |  |  | 1.81 | 0.4799994939
210 | 1.9891 | 29247 | 1123 |  | 384 | 0.3506849 |  |  |  | 1.82 | 0.4724173272
240 | 2.253317 | 23137 | 1301 |  | 281 | 0.2207384 |  |  |  | 1.83 | 0.4648771673
270 | 2.517534 | 19306 | 1308 |  | 270 | 0.2109375 |  |  |  | 1.84 | 0.4573818816
V = 20
V_thresh | Q_thresh | non_zero | zero | missing | coin | corr_eff |  |  |  | 2.01 | 0.4986736774
100 | 1.020305 | 73974 | 1637 |  | 1545 | 0.9602237 |  |  |  | 2.02 | 0.4891038592
150 | 1.460667 | 60704 | 1616 |  | 1416 | 0.8916877 |  |  |  | 2.03 | 0.4795982698
180 | 1.724883 | 50462 | 1697 |  | 1318 | 0.7896944 |  |  |  | 2.04 | 0.4701646336
210 | 1.9891 | 34780 | 1091 |  | 513 | 0.4825964 |  |  |  | 2.05 | 0.460810675
240 | 2.253317 | 28336 | 1127 |  | 357 | 0.3248408 |  |  |  | 2.06 | 0.4515441184
270 | 2.517534 | 23939 | 1174 |  | 283 | 0.2469459
V = 30
V_thresh | Q_thresh | non_zero | zero | missing | coin | corr_eff |  |  |  | 2.75 | 0.500615625
100 | 1.020305 | 87617 | 1706 |  | 1640 | 0.977354 |  |  |  | 2.76 | 0.495792512
180 | 1.724883 | 63821 | 1733 |  | 1551 | 0.9096774 |  |  |  | 2.77 | 0.490982971
210 | 1.9891 | 56301 | 1667 |  | 1398 | 0.8529591 |  |  |  | 2.78 | 0.486187824
240 | 2.253317 | 49004 | 1673 |  | 1223 | 0.743465 |  |  |  | 2.79 | 0.481407893
270 | 2.517534 | 42705 | 1617 |  | 977 | 0.6148521 |  |  |  | 2.8 | 0.476644
300 | 2.781751 | 36976 | 1732 |  | 804 | 0.471831 |  |  |  | 2.81 | 0.471896967
330 | 3.045968 | 31906 | 1647 |  | 583 | 0.3600988
360 | 3.310185 | 27531 | 1669 |  | 492 | 0.2998172
390 | 3.574401 | 23957 | 1686 |  | 353 | 0.2129071
V = 40
V_thresh | Q_thresh | non_zero | zero | missing | coin | corr_eff |  |  |  | 3.23 | 0.4996277734
100 | 1.020305 | 99528 | 1668 | 22 | 1592 | 0.9841463 |  |  |  | 3.24 | 0.4956470848
270 | 2.517534 | 52103 | 1703 |  | 1291 | 0.7707463 |  |  |  | 3.25 | 0.491678125
300 | 2.781751 | 46126 | 1756 |  | 1182 | 0.6840278 |  |  |  | 3.26 | 0.4877215552
330 | 3.045968 | 40994 | 1673 |  | 934 | 0.5677812 |  |  |  | 3.27 | 0.4837780366
360 | 3.310185 | 36382 | 1675 |  | 778 | 0.472374 |  |  |  | 3.28 | 0.4798482304
390 | 3.574401 | 31717 | 1680 |  | 616 | 0.3728814 |  |  |  | 3.29 | 0.4759327978
420 | 3.838618 | 27762 | 1640 |  | 488 | 0.3027295
V = 50
V_thresh | Q_thresh | non_zero | zero | missing | coin | corr_eff |  |  |  | 3.51 | 0.4987498265
100 | 1.020305 | 104829 | 1687 | 28 | 1619 | 0.9927667 |  |  |  | 3.52 | 0.494822752
270 | 2.517534 | 57405 | 1619 |  | 1329 | 0.8353237 |  |  |  | 3.53 | 0.4909069455
300 | 2.781751 | 51770 | 1674 |  | 1253 | 0.7612394 |  |  |  | 3.54 | 0.487003076
330 | 3.045968 | 46628 | 1683 |  | 1145 | 0.6918429 |  |  |  | 3.55 | 0.4831118125
360 | 3.310185 | 41684 | 1696 |  | 957 | 0.573741 |  |  |  | 3.56 | 0.479233824
390 | 3.574401 | 36725 | 1697 |  | 800 | 0.4793289 |  |  |  | 3.57 | 0.4753697795
420 | 3.838618 | 32396 | 1704 |  | 628 | 0.3747017 |  |  |  | 3.58 | 0.471520348
450 | 4.102835 | 28049 | 1607 |  | 490 | 0.310323
480 | 4.367052 | 24613 | 1709 |  | 389 | 0.2314099
V = 60
V_thresh | Q_thresh | non_zero | zero | missing | coin | corr_eff |  |  |  | 3.64 | 0.49941648
100 | 1.020305 | 107481 | 1656 | 15 | 1599 | 0.9914005 |  |  |  | 3.65 | 0.495657375
300 | 2.781751 | 54244 | 1278 |  | 1006 | 0.8048 |  |  |  | 3.66 | 0.49190668
330 | 3.045968 | 48276 | 1209 |  | 847 | 0.7171888 |  |  |  | 3.67 | 0.488164845
360 | 3.310185 | 43137 | 1371 |  | 842 | 0.6269546 |  |  |  | 3.68 | 0.48443232
390 | 3.574401 | 39104 | 1465 |  | 760 | 0.5288796 |  |  |  | 3.69 | 0.480709555
420 | 3.838618 | 34289 | 1467 |  | 595 | 0.4134816 |  |  |  | 3.7 | 0.476997
450 | 4.102835 | 30285 | 1593 |  | 544 | 0.3476038 |  |  |  | 3.71 | 0.473295105
480 | 4.367052 | 26509 | 1759 |  | 470 | 0.2715194 |  |  |  | 3.72 | 0.46960432
V = 70
V_thresh | Q_thresh | non_zero | zero | missing | coin | corr_eff |  |  |  | 3.62 | 0.501730988
100 | 1.020305 | 108743 | 1412 | 5 | 1370 | 0.9934971 |  |  |  | 3.63 | 0.4978618445
300 | 2.781751 | 54672 | 1745 |  | 1321 | 0.7693652 |  |  |  | 3.64 | 0.493997184
330 | 3.045968 | 49128 | 1623 |  | 1130 | 0.7084639 |  |  |  | 3.65 | 0.4901376875
360 | 3.310185 | 43653 | 1650 |  | 1035 | 0.6381011 |  |  |  | 3.66 | 0.486284036
390 | 3.574401 | 38916 | 1655 |  | 809 | 0.4972342 |  |  |  | 3.67 | 0.4824369105
420 | 3.838618 | 34296 | 1684 |  | 677 | 0.4088164 |  |  |  | 3.68 | 0.478596992
450 | 4.102835 | 30040 | 1612 |  | 560 | 0.3535354 |  |  |  | 3.69 | 0.4747649615
480 | 4.367052 | 26654 | 1740 |  | 446 | 0.260514 |  |  |  | 3.7 | 0.4709415
V = 90
V_thresh | Q_thresh | non_zero | zero | missing | coin | corr_eff |  |  |  | 3.56 | 0.5001631808
100 | 1.020305 | 115165 | 1675 | 12 | 1605 | 0.9817851 |  |  |  | 3.57 | 0.4967236009
330 | 3.045968 | 48353 | 1689 |  | 1118 | 0.6730885 |  |  |  | 3.58 | 0.4932857256
360 | 3.310185 | 42772 | 1746 |  | 981 | 0.5710128 |  |  |  | 3.59 | 0.4898499827
390 | 3.574401 | 38077 | 1723 |  | 864 | 0.5097345 |  |  |  | 3.6 | 0.4864168
420 | 3.838618 | 33977 | 1574 |  | 627 | 0.4055627 |  |  |  | 3.61 | 0.4829866053
450 | 4.102835 | 30122 | 1671 |  | 526 | 0.3201461 |  |  |  | 3.62 | 0.4795598264
480 | 4.367052 | 26255 | 1680 |  | 441 | 0.2669492 |  |  |  | 3.63 | 0.4761368911
[10 empty] | 3.64 | 0.4727182272
V = 110
V_thresh | Q_thresh | non_zero | zero | missing | coin | corr_eff |  |  |  | 3.55 | 0.501576475
100 | 1.020305 | 109209 | 1650 | 27 | 1566 | 0.9821208 |  |  |  | 3.56 | 0.4976227
330 | 3.045968 | 47378 | 1630 |  | 1037 | 0.6473159 |  |  |  | 3.57 | 0.4936524074
360 | 3.310185 | 42296 | 1581 |  | 918 | 0.591114 |  |  |  | 3.58 | 0.4896670816
390 | 3.574401 | 38034 | 1699 |  | 829 | 0.4961101 |  |  |  | 3.59 | 0.4856680822
420 | 3.838618 | 33302 | 1710 |  | 631 | 0.3751486 |  |  |  | 3.6 | 0.4816568
450 | 4.102835 | 29009 | 1704 |  | 514 | 0.3066826 |  |  |  | 3.61 | 0.4776346258
480 | 4.367052 | 26168 | 1679 |  | 404 | 0.2447002 |  |  |  | 3.62 | 0.473603
[10 empty] | 3.63 | 0.4695631646

## center
2551-7 #13 Fz detector |  |  | gain | offset |  |  | V | eff at 1 fC | med Q
2007-04-03 |  |  | 113.5431 | -15.8486 |  |  | 5 | 0.3911704
[7 empty] | 7 | 0.5076687 | 1.02
[7 empty] | 10 | 0.7833587 | 1.31
[7 empty] | 15 | 0.9359879 | 1.75
V = 3 | [6 empty] | 20 | 0.968106 | 2.13
V_thresh | Q_thresh | non_zero | zero | missing | coin | corr_eff | 30 | 0.9765739 | 2.68
100 | [6 empty] | 40 | 0.9891614 | 3.13
[7 empty] | 50 | 0.9805672 | 3.49
[7 empty] | 60 | 0.9775337 | 3.69
[7 empty] | 70 | 0.984016 | 3.67
[7 empty] | 90 | 0.9979065 | 3.69
V = 5 | [6 empty] | 110 | 0.9894737 | 3.66
V_thresh | Q_thresh | non_zero | zero | missing | coin | corr_eff
85 | 0.8881967
100 | 1.020305 | 498252 | 1976 |  | 762 | 0.3911704
120 | 1.19645 | 27386 | 2016 |  | 416 | 0.2092555
150 | 1.460667 | 10804 | 1986 |  | 190 | 0.09703779
V = 7
V_thresh | Q_thresh | non_zero | zero | missing | coin | corr_eff |  |  |  | 1.02 | 0.50806432
85 | 0.8881967 | [8 empty] | 1.03 | 0.49621072
100 | 1.020305 | 45721 | 1984 |  | 993 | 0.5076687 |  |  |  | 1.04 | 0.48453328
120 | 1.19645 | 22683 | 2008 |  | 643 | 0.3247475 |  |  |  | 1.05 | 0.473032
150 | 1.460667 | 15305 | 2030 |  | 306 | 0.1528472
V = 10
V_thresh | Q_thresh | non_zero | zero | missing | coin | corr_eff |  |  |  | 1.31 | 0.49606425
100 | 1.020305 | 48411 | 1999 |  | 1544 | 0.7833587 |  |  |  | 1.32 | 0.485672
120 | 1.19645 | 36737 | 1934 |  | 1166 | 0.6117524 |  |  |  | 1.33 | 0.47524825
150 | 1.460667 | 25911 | 2019 |  | 669 | 0.3360121 |  |  |  | 1.34 | 0.464793
180 | 1.724883 | 21426 | 1959 |  | 331 | 0.1714138 |  |  |  | 1.35 | 0.45430625
[10 empty] | 1.36 | 0.443788
[10 empty] | 1.37 | 0.43323825
V = 15
V_thresh | Q_thresh | non_zero | zero | missing | coin | corr_eff |  |  |  | 1.75 | 0.50058125
100 | 1.020305 | 65311 | 2012 |  | 1857 | 0.9359879 |  |  |  | 1.76 | 0.4923566464
150 | 1.460667 | 44671 | 2070 |  | 1495 | 0.7321254 |  |  |  | 1.77 | 0.4841499412
180 | 1.724883 | 34995 | 2033 |  | 1045 | 0.521197 |  |  |  | 1.78 | 0.4759642928
210 | 1.9891 | 28145 | 1993 |  | 619 | 0.3150127 |  |  |  | 1.79 | 0.4678028596
240 | 2.253317 | 22827 | 1941 |  | 408 | 0.2132776 |  |  |  | 1.8 | 0.4596688
[10 empty] | 1.81 | 0.4515652724
V = 20
V_thresh | Q_thresh | non_zero | zero | missing | coin | corr_eff |  |  |  | 2.13 | 0.5014298961
100 | 1.020305 | 73395 | 2066 |  | 1973 | 0.968106 |  |  |  | 2.14 | 0.4947214472
180 | 1.724883 | 49804 | 2003 | 20 | 1494 | 0.7665823 |  |  |  | 2.15 | 0.4880368875
210 | 1.9891 | 39238 | 2074 |  | 1226 | 0.599218 |  |  |  | 2.16 | 0.4813784448
240 | 2.253317 | 32842 | 2060 | 5 | 846 | 0.4187992 |  |  |  | 2.17 | 0.4747483469
270 | 2.517534 | 25766 | 1960 |  | 543 | 0.2810559 |  |  |  | 2.18 | 0.4681488216
300 | 2.781751 | 21810 | 2005 |  | 420 | 0.2124431
V = 30
V_thresh | Q_thresh | non_zero | zero | missing | coin | corr_eff |  |  |  | 2.68 | 0.4998965888
100 | 1.020305 | 96338 | 2077 | 24 | 1977 | 0.9765739 |  |  |  | 2.69 | 0.4949933656
180 | 1.724883 | 63461 | 2029 | 30 | 1809 | 0.9190405 |  |  |  | 2.7 | 0.4901022
210 | 1.9891 | 56000 | 2069 |  | 1714 | 0.8397844 |  |  |  | 2.71 | 0.4852237424
240 | 2.253317 | 47584 | 2000 |  | 1411 | 0.7155172 |  |  |  | 2.72 | 0.4803586432
270 | 2.517534 | 41088 | 2044 |  | 1156 | 0.5734127 |  |  |  | 2.73 | 0.4755075528
300 | 2.781751 | 34779 | 2006 |  | 893 | 0.4514661 |  |  |  | 2.74 | 0.4706711216
330 | 3.045968 | 29762 | 2018 |  | 634 | 0.318593
360 | 3.310185 | 24837 | 2011 |  | 515 | 0.2597075
390 | 3.574401 | 21442 | 2029 |  | 352 | 0.175912
V = 40
V_thresh | Q_thresh | non_zero | zero | missing | coin | corr_eff |  |  |  | 3.13 | 0.5011119786
100 | 1.020305 | 101801 | 1781 |  | 1734 | 0.9891614 |  |  |  | 3.14 | 0.4967730272
270 | 2.517534 | 50823 | 1328 |  | 1010 | 0.7769231 |  |  |  | 3.15 | 0.492449575
300 | 2.781751 | 45304 | 1947 |  | 1253 | 0.6529442 |  |  |  | 3.16 | 0.4881421248
330 | 3.045968 | 39423 | 1520 |  | 810 | 0.5428954 |  |  |  | 3.17 | 0.4838511794
360 | 3.310185 | 33957 | 1941 |  | 808 | 0.4223732 |  |  |  | 3.18 | 0.4795772416
390 | 3.574401 | 29303 | 1965 |  | 636 | 0.3283428 |  |  |  | 3.19 | 0.4753208142
420 | 3.838618 | 25671 | 2067 |  | 529 | 0.2594409
V = 50
V_thresh | Q_thresh | non_zero | zero | missing | coin | corr_eff |  |  |  | 3.49 | 0.5007737124
100 | 1.020305 | 108013 | 1932 | 25 | 1842 | 0.9805672 |  |  |  | 3.5 | 0.49695
270 | 2.517534 | 58661 | 1470 |  | 1223 | 0.8481276 |  |  |  | 3.51 | 0.4931298076
300 | 2.781751 | 53116 | 1961 |  | 1457 | 0.7537506 |  |  |  | 3.52 | 0.4893134208
330 | 3.045968 | 47267 | 1555 |  | 1039 | 0.6804191 |  |  |  | 3.53 | 0.4855011252
360 | 3.310185 | 42052 | 1861 |  | 1043 | 0.5690125 |  |  |  | 3.54 | 0.4816932064
390 | 3.574401 | 37210 | 1949 |  | 906 | 0.4716294 |  |  |  | 3.55 | 0.47788995
420 | 3.838618 | 31986 | 1988 |  | 726 | 0.3704082 |  |  |  | 3.56 | 0.4740916416
450 | 4.102835 | 28249 | 1968 |  | 558 | 0.2876289
480 | 4.367052 | 24780 | 1946 |  | 454 | 0.2367049
V = 60
V_thresh | Q_thresh | non_zero | zero | missing | coin | corr_eff |  |  |  | 3.69 | 0.4998425167
100 | 1.020305 | 112165 | 2031 | 10 | 1948 | 0.9775337 |  |  |  | 3.7 | 0.4960699
300 | 2.781751 | 56779 | 1986 |  | 1535 | 0.7839632 |  |  |  | 3.71 | 0.4923027493
330 | 3.045968 | 50974 | 1974 |  | 1399 | 0.7189106 |  |  |  | 3.72 | 0.4885417024
360 | 3.310185 | 45220 | 1982 |  | 1262 | 0.6458547 |  |  |  | 3.73 | 0.4847873971
390 | 3.574401 | 40769 | 2080 |  | 1107 | 0.5394737 |  |  |  | 3.74 | 0.4810404712
420 | 3.838618 | 35672 | 2032 |  | 893 | 0.4456088 |  |  |  | 3.75 | 0.4773015625
450 | 4.102835 | 31514 | 1852 |  | 642 | 0.3519737 |  |  |  | 3.76 | 0.4735713088
480 | 4.367052 | 27542 | 1594 |  | 450 | 0.2873563 |  |  |  | 3.77 | 0.4698503479
0
0
V = 70
V_thresh | Q_thresh | non_zero | zero | missing | coin | corr_eff |  |  |  | 3.67 | 0.4985714986
100 | 1.020305 | 113716 | 2030 | 22 | 1948 | 0.984016 |  |  |  | 3.68 | 0.4951803904
330 | 3.045968 | 52260 | 1954 |  | 1415 | 0.7346833 |  |  |  | 3.69 | 0.4917974598
360 | 3.310185 | 45913 | 1796 |  | 1082 | 0.611991 |  |  |  | 3.7 | 0.4884226
390 | 3.574401 | 40679 | 1910 |  | 1010 | 0.5366631 |  |  |  | 3.71 | 0.4850557042
420 | 3.838618 | 36223 | 1840 |  | 811 | 0.4475717 |  |  |  | 3.72 | 0.4816966656
450 | 4.102835 | 31414 | 1851 |  | 640 | 0.3510697 |  |  |  | 3.73 | 0.4783453774
480 | 4.367052 | 27628 | 1258 |  | 330 | 0.2682927 |  |  |  | 3.74 | 0.4750017328
510 | 4.631269 | 24381 | 989 |  | 186 | 0.1935484 |  |  |  | 3.75 | 0.471665625
V = 90
V_thresh | Q_thresh | non_zero | zero | missing | coin | corr_eff |  |  |  | 3.69 | 0.5001066167
100 | 1.020305 | 114120 | 1461 | 5 | 1425 | 0.9979065 |  |  |  | 3.7 | 0.4964079
330 | 3.045968 | 50848 | 1687 | 20 | 1202 | 0.7365883 |  |  |  | 3.71 | 0.4927122893
360 | 3.310185 | 45991 | 1716 |  | 1080 | 0.6398104 |  |  |  | 3.72 | 0.4890199424
390 | 3.574401 | 40432 | 1645 |  | 865 | 0.5349412 |  |  |  | 3.73 | 0.4853310171
420 | 3.838618 | 35525 | 1997 |  | 894 | 0.4540376 |  |  |  | 3.74 | 0.4816456712
450 | 4.102835 | 31083 | 1751 |  | 586 | 0.3401045 |  |  |  | 3.75 | 0.4779640625
480 | 4.367052 | 27618 | 1912 |  | 495 | 0.2627389 |  |  |  | 3.76 | 0.4742863488
510 | 4.631269 | 23950 | 1663 |  | 336 | 0.2055046 |  |  |  | 3.77 | 0.4706126879
0
V = 110
V_thresh | Q_thresh | non_zero | zero | missing | coin | corr_eff |  |  |  | 3.66 | 0.4985551568
100 | 1.020305 | 114903 | 1833 | 15 | 1771 | 0.9894737 |  |  |  | 3.67 | 0.4948170204
330 | 3.045968 | 50275 | 1828 |  | 1280 | 0.7111111 |  |  |  | 3.68 | 0.4910800256
360 | 3.310185 | 45717 | 1990 |  | 1223 | 0.6233435 |  |  |  | 3.69 | 0.4873446572
390 | 3.574401 | 40137 | 1975 |  | 1043 | 0.5356959 |  |  |  | 3.7 | 0.4836114
420 | 3.838618 | 35383 | 1953 |  | 829 | 0.4306494 |  |  |  | 3.71 | 0.4798807388
450 | 4.102835 | 31076 | 2060 |  | 682 | 0.3356299 |  |  |  | 3.72 | 0.4761531584
480 | 4.367052 | 26862 | 2010 |  | 534 | 0.2694248 |  |  |  | 3.73 | 0.4724291436
510 | 4.631269 | 23723 | 1921 |  | 399 | 0.2107765 |  |  |  | 3.74 | 0.4687091792
[10 empty] | 3.29 | 0.4983550907
[10 empty] | 3.3 | 0.4944651
[10 empty] | 3.31 | 0.4905773433
[10 empty] | 3.32 | 0.4866925184
[10 empty] | 3.33 | 0.4828113231
[10 empty] | 3.34 | 0.4789344552
[10 empty] | 3.35 | 0.4750626125
[10 empty] | 3.36 | 0.4711964928
[10 empty] | 3.37 | 0.4673367939

## Calibration
1 | 116.008 | -14.984
2 | 114.989 | -22.481
3 | 112.744 | -20.355
4 | 113.698 | -20.265
5 | 113.609 | -16.789
6 | 113.655 | -13.35
7 | 116.89 | -18.913
8 | 113.866 | -14.389
9 | 112.061 | -17.356
10 | 114.353 | -16.402
11 | 113.408 | -12.302
12 | 114.54 | -16.281
13 | 113.059 | -15.855
14 | 112.02 | -20.665
15 | 111.692 | -16.664
16 | 113.023 | -23.676
17 | 116.097 | -15.916
18 | 114.761 | -9.013
19 | 114.621 | -18.997
20 | 115.324 | -12.461
21 | 113.925 | -12.032
22 | 112.934 | -16.033
23 | 117.98 | -15.496
24 | 113.006 | -19.141
25 | 114.043 | -25.077
26 | 109.292 | -15.516
27 | 115.503 | -20.989
28 | 113.336 | -10.924
29 | 115.274 | -19.709
30 | 111.589 | -10.729
31 | 113.611 | -10.537
32 | 111.454 | -23.579
33 | 112.665 | -17.983
34 | 109.672 | -20.208
35 | 113.656 | -7.987
36 | 114.809 | -17.032
37 | 114.828 | -10.705
38 | 117.13 | -16.611
39 | 114.133 | -14.994
40 | 114.06 | -11.406
41 | 109.666 | -22.68
42 | 112.669 | -12.777
43 | 114.772 | -19.777
44 | 115.118 | -8.962
45 | 113.423 | -16.406
46 | 111.873 | -11.738
47 | 111.926 | -13.633
48 | 112.138 | -19.307
49 | 111.633 | -7.757
50 | 112.758 | -4.236
51 | 111.938 | -14.507
52 | 112.584 | -14.182
53 | 113.366 | -9.188
54 | 109.934 | -10.962
55 | 115.08 | -26.88
56 | 112.841 | -19.074
57 | 113.464 | -15.406
58 | 113.133 | -10.999
59 | 113.715 | -28.046
60 | 115.333 | -20.245
61 | 118.144 | -13.198
62 | 110.475 | -11.486
63 | 113.914 | -13.214
| 113.5431 | -15.8486