## summary
pre anneal |  |  | 10000 min anneal
Voltage | eff at 1fC | med Q | #REF! | #REF! | #REF!
150 | 0.1701603 | 0 | #REF! | #REF! | #REF!
170 |  | 0 | #REF! | #REF! | #REF!
200 | 0.2042501 | 0 | #REF! | #REF! | #REF!
250 | 0.3686638 | 0.89 | #REF! | #REF! | #REF!
300 | 0.5888609 | 1.12 | #REF! | #REF! | #REF!
350 | 0.6899128 | 1.34 | #REF! | #REF! | #REF!
400 | 0.8390646 | 1.63 | #REF! | #REF! | #REF!
450 | 0.8792846 | 1.85 | #REF! | #REF! | #REF!
500 | 0.8554217 | 2.17 | #REF! | #REF! | #REF!
600 |  | 2.7 | #REF! | #REF! | #REF!
700 | 0 | 2.83 | #REF! | #REF! | #REF!
800 | 0 | 3.4 | #REF! | #REF! | #REF!
|  |  | #REF! | #REF! | #REF!
5 min anneal |  |  | 80 min anneal
#REF! | #REF! | #REF! | #REF! | #REF! | #REF!
#REF! | #REF! | #REF! | #REF! | #REF! | #REF!
#REF! | #REF! |  | #REF! | #REF! | #REF!
#REF! | #REF! | #REF! | #REF! | #REF! | #REF!
#REF! | #REF! | #REF! | #REF! | #REF! | #REF!
#REF! | #REF! | #REF! | #REF! | #REF! | #REF!
#REF! | #REF! | #REF! | #REF! | #REF! | #REF!
#REF! | #REF! | #REF! | #REF! | #REF! | #REF!
#REF! | #REF! | #REF! | #REF! | #REF! | #REF!
#REF! | #REF! | #REF! | #REF! | #REF! | #REF!
#REF! | #REF! | #REF! | #REF! | #REF! | #REF!
#REF! | #REF! | #REF! | #REF! | #REF! | #REF!
#REF! | #REF! | #REF! | #REF! | #REF! | #REF!
|  |  | #REF! | #REF! | #REF!
10 min anneal |  |  | #REF! | #REF! | #REF!
#REF! | #REF! | #REF! | #REF! | #REF! | #REF!
#REF! | #REF! | #REF! | #REF! | #REF! | #REF!
#REF! | #REF! | #REF!
#REF! | #REF! | #REF!
#REF! | #REF! | #REF!
#REF! | #REF! | #REF!
#REF! | #REF! | #REF!
#REF! | #REF! | #REF!
#REF! | #REF! | #REF!
#REF! | #REF! | #REF!
#REF! | #REF! | #REF!
#REF! | #REF! | #REF!
#REF! | #REF! | #REF!
#REF! | #REF! | #REF!
#REF! | #REF! | #REF!
#REF! | #REF! | #REF!
#REF! | #REF! | #REF!

## summary2
V = 300V |  |  | 0.56
anneal time | med Q | eff at 1fC
0.56 | 2.17 | 0.8554217
5.56 | #REF! | #REF!
10.56 | #REF! | #REF!
80.56 | #REF! | #REF!
10000.56 | #REF! | #REF!
200V
anneal time
2 fC
anneal time | voltage
0.56 | 307.1
5.56 | 289.7
10.56 | 289.2
80.56 | 300
10001.96 | 400

## 10min anneal
T= -20 C |  | gain = 115.2731 |  | offset = -12.1346 |  |  | p-type detector '64-4' neutron irradiated | Voltage | eff at 1fC | med Q
[7 empty] | correction from sorce displacement: | 150 | #REF!
|  | 115.2731 |  | -12.1346 |  |  |  | 170 | #REF!
[7 empty] | 1.028089 | 200 | 0.2008258 | 0
[8 empty] | 250 | 0.4079178 | 0.97
[8 empty] | 300 | 0.5898234 | 1.11
[8 empty] | 350 | 0.7976553 | 1.29
[8 empty] | 400 | 0.8486013 | 1.51
[8 empty] | 500 | 0.9319255 | 2.01
[8 empty] | 600 |  | 2.67
[8 empty] | 700 | 0 | 3.11
[8 empty] | 800 | 0 | 3.4
Vrev = 200 | I =
V_thresh | Q_thresh | non_zero | zero | missing | coin | corr_eff
105 | 1.016149 |  | 2023 | 51 | 342 | 0.2008258
Vrev = 250 | I =
V_thresh | Q_thresh | non_zero | zero | missing | coin | corr_eff |  |  |  | 0.97 | 0.49537964
90 | 0.8860228 |  | 1285 | 94 | 619 | 0.5767329 |  |  |  | 0.98 | 0.47903184
105 | 1.016149 |  | 2445 | 125 | 834 | 0.4079178 |  |  |  | 0.99 | 0.46127196
120 | 1.146274 |  | 2436 | 87 | 589 | 0.2861936 |  |  |  | 1 | 0.4421
[10 empty] | 1.01 | 0.42151596
[10 empty] | 1.02 | 0.39951984
[10 empty] | 1.03 | 0.37611164
[10 empty] | 1.04 | 0.35129136
Vrev = 300
V_thresh | Q_thresh | non_zero | zero | missing | coin | corr_eff
105 | 1.016149 |  | 2409 | 180 | 1186 | 0.5898234
120 | 1.146274 |  | 2558 | 152 | 985 | 0.4620305
150 | 1.406526 |  | 2508 | 58 | 522 | 0.2404402 |  |  |  | 1.11 | 0.497396848
180 | 1.666777 |  | 2513 | 41 | 282 | 0.1336309 |  |  |  | 1.12 | 0.487622944
[10 empty] | 1.13 | 0.477883016
[10 empty] | 1.14 | 0.468181792
[10 empty] | 1.15 | 0.458524
Vrev = 350
V_thresh | Q_thresh | non_zero | zero | missing | coin | corr_eff
105 | 1.016149 |  | 2464 | 271 | 1619 | 0.7976553 |  |  |  | 1.29 | 0.5032200107
120 | 1.146274 |  | 2579 | 222 | 1371 | 0.6420015 |  |  |  | 1.3 | 0.4946471
150 | 1.406526 |  | 2505 | 96 | 893 | 0.4104885 |  |  |  | 1.31 | 0.4861965833
180 | 1.666777 |  | 2568 | 45 | 546 | 0.2392128 |  |  |  | 1.32 | 0.4778653184
210 | [9 empty] | 1.33 | 0.4696501631
[10 empty] | 1.34 | 0.4615479752
[10 empty] | 1.4 | 0.4151312
[10 empty] | 1.41 | 0.4077318023
Vrev = 400
V_thresh | Q_thresh | non_zero | zero | missing | coin | corr_eff
105 | 1.016149 |  | 2491 | 238 | 1795 | 0.8486013
120 | 1.146274 |  | 2561 | 223 | 1795 | 0.8190618 |  |  |  | 1.51 | 0.497237469
150 | 1.406526 |  | 2553 | 108 | 1368 | 0.600974 |  |  |  | 1.52 | 0.487724992
180 | 1.666777 |  | 2542 | 77 | 832 | 0.3717315 |  |  |  | 1.53 | 0.478351243
210 | 1.927029 |  | 2436 | 57 | 565 | 0.2655612 |  |  |  | 1.54 | 0.469129896
[10 empty] | 1.55 | 0.460074625
[10 empty] | 1.55 | 0.460074625
[10 empty] | 1.56 | 0.451199104
Vrev = 500
V_thresh | Q_thresh | non_zero | zero | missing | coin | corr_eff
105 | 1.016149 |  | 1329 | 142 | 1050 | 0.9319255
180 | 1.666777 |  | 2340 | 146 | 1352 | 0.6661234 |  |  |  | 2.01 | 0.49992088
210 | 1.927029 |  | 2611 | 138 | 1218 | 0.5397169 |  |  |  | 2.02 | 0.49514552
240 | 2.18728 |  | 1260 | 52 | 452 | 0.4158562 |  |  |  | 2.03 | 0.49037392
[10 empty] | 2.04 | 0.48560608
[10 empty] | 2.05 | 0.480842
[10 empty] | 2.06 | 0.47608168
[10 empty] | 1.81 | 0.59621768
Vrev = 600
V_thresh | Q_thresh | non_zero | zero | missing | coin | corr_eff |  |  |  | 2.67 | 0.501195
105 | 1.016149 |  |  |  |  | 0 |  |  |  | 2.68 | 0.49458
210 | 1.927029 |  |  |  |  | 0 |  |  |  | 2.69 | 0.487965
240 | 2.18728 |  |  |  |  | 0 |  |  |  | 2.7 | 0.48135
270 | 2.447532 |  | 699 | 77 | 355 | 0.6483715 |  |  |  | 2.71 | 0.474735
300 | 2.707783 |  | 843 | 47 | 337 | 0.4762198 |  |  |  | 2.72 | 0.46812
330 | 2.968035 |  |  |  |  | 0
360 | 3.228286 |  |  |  |  | 0
Vrev = 700
V_thresh | Q_thresh | non_zero | zero | missing | coin | corr_eff
240 | 2.18728 |  |  |  |  | 0
270 | 2.447532 |  |  |  |  | 0 |  |  |  | 3.11 | 0.5012
300 | 2.707783 |  | 1295 | 137 | 653 | 0.6340283 |  |  |  | 3.12 | 0.4979
330 | 2.968035 |  | 1280 | 105 | 570 | 0.5481517 |  |  |  | 3.13 | 0.4946
360 | 3.228286 |  |  |  |  | 0 |  |  |  | 3.14 | 0.4913
390 | 3.488538 |  |  |  |  | 0 |  |  |  | 3.15 | 0.488
420 | 3.748789 |  |  |  |  | 0 |  |  |  | 3.16 | 0.4847
Vrev = 800
V_thresh | Q_thresh | non_zero | zero | missing | coin | corr_eff
270 | 2.447532 |  |  |  |  | 0
300 | 2.707783 |  |  |  |  | 0
330 | 2.968035 |  |  |  |  | 0 |  |  |  | 3.4 | 0.4987408
360 | 3.228286 |  |  |  |  | 0 |  |  |  | 3.41 | 0.4978334
390 | 3.488538 |  |  |  |  | 0 |  |  |  | 3.42 | 0.4969005936
420 | 3.748789 |  |  |  |  | 0 |  |  |  | 3.43 | 0.4959403654
[10 empty] | 3.44 | 0.4949506048
[10 empty] | 3.45 | 0.4939292
[10 empty] | 3.46 | 0.4928741392
Vrev = 900
V_thresh | Q_thresh | non_zero | zero | missing | coin | corr_eff
270 | 2.447532 |  |  |  |  | 0
300 | 2.707783
330 | 2.968035 |  |  |  |  | 0
360 | 3.228286 |  |  |  |  | 0
390 | 3.488538 |  |  |  |  | 0
420 | 3.748789 |  |  |  |  | 0
Vrev = 1000
V_thresh | Q_thresh | non_zero | zero | missing | coin | corr_eff
270 | 2.447532 |  |  |  |  | 0
300 | 2.707783 |  |  |  |  | 0
330 | 2.968035 |  |  |  |  | 0
360 | 3.228286 |  |  |  |  | 0
390 | 3.488538 |  |  |  |  | 0
420 | 3.748789 |  |  |  |  | 0

## 10min anneal (2)
T= -20 C |  | gain = 115.2731 |  | offset = -12.1346 |  |  | p-type detector '64-4' neutron irradiated | Voltage | eff at 1fC | med Q
[7 empty] | correction from sorce displacement: | 150 | #REF!
|  | 115.2731 |  | -12.1346 |  |  |  | 170 | #REF!
[7 empty] | 1.028089 | 200 | 0 | 0
[8 empty] | 250 | 0.3518413 | 0.97
[8 empty] | 300 | 0.5989467 | 1.11
[8 empty] | 350 | 0.7788553 | 1.29
[8 empty] | 400 | 0 | 1.51
[8 empty] | 500 | 0 | 2.01
[8 empty] | 600 |  | 2.67
[8 empty] | 700 | 0 | 3.11
[8 empty] | 800 | 0 | 3.4
Vrev = 200 | I =
V_thresh | Q_thresh | non_zero | zero | missing | coin | corr_eff
105 | 1.016149 |  |  |  |  | 0
Vrev = 250 | I =
V_thresh | Q_thresh | non_zero | zero | missing | coin | corr_eff |  |  |  | 0.97 | 0.49537964
90 | 0.8860228 |  | 2136 | 149 | 1005 | 0.5591021 |  |  |  | 0.98 | 0.47903184
105 | 1.016149 |  | 2164 | 92 | 639 | 0.3518413 |  |  |  | 0.99 | 0.46127196
120 | 1.146274 |  | 2203 | 52 | 481 | 0.249826 |  |  |  | 1 | 0.4421
[10 empty] | 1.01 | 0.42151596
[10 empty] | 1.02 | 0.39951984
[10 empty] | 1.03 | 0.37611164
[10 empty] | 1.04 | 0.35129136
Vrev = 300
V_thresh | Q_thresh | non_zero | zero | missing | coin | corr_eff
105 | 1.016149 |  | 2359 | 180 | 1178 | 0.5989467
120 | 1.146274 |  | 2261 | 131 | 861 | 0.4567238
150 | 1.406526 |  | 2238 | 82 | 444 | 0.2446945 |  |  |  | 1.11 | 0.497396848
[10 empty] | 1.12 | 0.487622944
[10 empty] | 1.13 | 0.477883016
[10 empty] | 1.14 | 0.468181792
[10 empty] | 1.15 | 0.458524
Vrev = 350
V_thresh | Q_thresh | non_zero | zero | missing | coin | corr_eff
105 | 1.016149 |  | 2140 | 212 | 1388 | 0.7788553 |  |  |  | 1.29 | 0.5032200107
120 | 1.146274 |  | 2232 | 198 | 1331 | 0.7132251 |  |  |  | 1.3 | 0.4946471
150 | 1.406526 |  | 2269 | 114 | 802 | 0.4202274 |  |  |  | 1.31 | 0.4861965833
180 | 1.666777 |  | 2248 | 79 | 455 | 0.2472971 |  |  |  | 1.32 | 0.4778653184
[10 empty] | 1.33 | 0.4696501631
[10 empty] | 1.34 | 0.4615479752
[10 empty] | 1.4 | 0.4151312
[10 empty] | 1.41 | 0.4077318023
Vrev = 400
V_thresh | Q_thresh | non_zero | zero | missing | coin | corr_eff
105 | 1.016149 |  |  |  |  | 0
120 | 1.146274 |  | 2266 | 210 | 1595 | 0.8291781 |  |  |  | 1.51 | 0.497237469
150 | 1.406526 |  | 2286 | 176 | 1209 | 0.6306037 |  |  |  | 1.52 | 0.487724992
180 | 1.666777 |  | 2276 | 120 | 810 | 0.4253215 |  |  |  | 1.53 | 0.478351243
210 | 1.927029 |  | 2153 | 67 | 494 | 0.271415496 |  |  |  | 1.54 | 0.469129896
[10 empty] | 1.55 | 0.460074625
[10 empty] | 1.55 | 0.460074625
[10 empty] | 1.56 | 0.451199104
Vrev = 500
V_thresh | Q_thresh | non_zero | zero | missing | coin | corr_eff
105 | 1.016149 |  |  |  |  | 0
180 | 1.666777 |  |  |  |  | 0 |  |  |  | 2.01 | 0.49992088
210 | 1.927029 |  |  |  |  | 0 |  |  |  | 2.02 | 0.49514552
240 | 2.18728 |  |  |  |  | 0 |  |  |  | 2.03 | 0.49037392
[10 empty] | 2.04 | 0.48560608
[10 empty] | 2.05 | 0.480842
[10 empty] | 2.06 | 0.47608168
[10 empty] | 1.81 | 0.59621768
Vrev = 600
V_thresh | Q_thresh | non_zero | zero | missing | coin | corr_eff |  |  |  | 2.67 | 0.501195
105 | 1.016149 |  |  |  |  | 0 |  |  |  | 2.68 | 0.49458
210 | 1.927029 |  |  |  |  | 0 |  |  |  | 2.69 | 0.487965
240 | 2.18728 |  |  |  |  | 0 |  |  |  | 2.7 | 0.48135
270 | 2.447532 |  |  |  |  | 0 |  |  |  | 2.71 | 0.474735
300 | 2.707783 |  |  |  |  | 0 |  |  |  | 2.72 | 0.46812
330 | 2.968035 |  |  |  |  | 0
360 | 3.228286 |  |  |  |  | 0
Vrev = 700
V_thresh | Q_thresh | non_zero | zero | missing | coin | corr_eff
240 | 2.18728 |  |  |  |  | 0
270 | 2.447532 |  |  |  |  | 0 |  |  |  | 3.11 | 0.5012
300 | 2.707783 |  |  |  |  | 0 |  |  |  | 3.12 | 0.4979
330 | 2.968035 |  |  |  |  | 0 |  |  |  | 3.13 | 0.4946
360 | 3.228286 |  |  |  |  | 0 |  |  |  | 3.14 | 0.4913
390 | 3.488538 |  |  |  |  | 0 |  |  |  | 3.15 | 0.488
420 | 3.748789 |  |  |  |  | 0 |  |  |  | 3.16 | 0.4847
Vrev = 800
V_thresh | Q_thresh | non_zero | zero | missing | coin | corr_eff
270 | 2.447532 |  |  |  |  | 0
300 | 2.707783 |  |  |  |  | 0
330 | 2.968035 |  |  |  |  | 0 |  |  |  | 3.4 | 0.4987408
360 | 3.228286 |  |  |  |  | 0 |  |  |  | 3.41 | 0.4978334
390 | 3.488538 |  |  |  |  | 0 |  |  |  | 3.42 | 0.4969005936
420 | 3.748789 |  |  |  |  | 0 |  |  |  | 3.43 | 0.4959403654
[10 empty] | 3.44 | 0.4949506048
[10 empty] | 3.45 | 0.4939292
[10 empty] | 3.46 | 0.4928741392
Vrev = 900
V_thresh | Q_thresh | non_zero | zero | missing | coin | corr_eff
270 | 2.447532 |  |  |  |  | 0
300 | 2.707783
330 | 2.968035 |  |  |  |  | 0
360 | 3.228286 |  |  |  |  | 0
390 | 3.488538 |  |  |  |  | 0
420 | 3.748789 |  |  |  |  | 0
Vrev = 1000
V_thresh | Q_thresh | non_zero | zero | missing | coin | corr_eff
270 | 2.447532 |  |  |  |  | 0
300 | 2.707783 |  |  |  |  | 0
330 | 2.968035 |  |  |  |  | 0
360 | 3.228286 |  |  |  |  | 0
390 | 3.488538 |  |  |  |  | 0
420 | 3.748789 |  |  |  |  | 0

## pre-anneal
T= -20 C |  | gain = 115.2731 |  | offset = -12.1346 |  |  | p-type detector '64-4' neutron irradiated | Voltage | eff at 1fC | med Q | V | I (-22C)
[7 empty] | correction from sorce displacement: | 150 | 0.1701603 |  |  | 4.6
|  | 115.2731 |  | -12.1346 |  |  | 1 | 170 | 0
[8 empty] | 200 | 0.2042501 | 0 |  | 6.2
[8 empty] | 250 | 0.3686638 | 0.89 |  | 8.3
[8 empty] | 300 | 0.5888609 | 1.12 |  | 10.9
[8 empty] | 350 | 0.6899128 | 1.34 |  | 13.9
[8 empty] | 400 | 0.8390646 | 1.63 |  | 16.8
[8 empty] | 450 | 0.8792846 | 1.85 |  | 19.9
[8 empty] | 500 | 0.8554217 | 2.17 |  | 26
[8 empty] | 600 | 0 | 2.7 |  | 52
[8 empty] | 700 |  | 2.83 |  | 160
Vrev = 150 | [7 empty] | 800 |  | 3.4
V_thresh | Q_thresh | non_zero | zero | missing | coin | corr_eff
85 | 0.8426475 | 10009 | 2447 | 44 | 370 | 0.1701603
105 | 1.016149 | 6818 | 2340 | 13 | 190 | 0.08727429
Vrev = 170
V_thresh | Q_thresh | non_zero | zero | missing | coin | corr_eff
105 | 1.016149 | 8029 | 2441 | 27 | 248 | 0.1133086
Vrev = 200 | I =
V_thresh | Q_thresh | non_zero | zero | missing | coin | corr_eff
105 | 1.016149 | 389732 | 2304 | 67 | 389 | 0.2042501
Vrev = 250 | I =
V_thresh | Q_thresh | non_zero | zero | missing | coin | corr_eff |  |  |  | 0.89 | 0.50511563
85 | 0.8426475 |  | 1121 | 55 | 565 | 0.5600723 |  |  |  | 0.9 | 0.493773
105 | 1.016149 |  | 1159 | 34 | 375 | 0.3686638 |  |  |  | 0.91 | 0.48252043
120 | 1.146274 |  | 1157 | 25 | 244 | 0.2429003 |  |  |  | 0.92 | 0.47135792
[10 empty] | 0.93 | 0.46028547
[10 empty] | 0.94 | 0.44930308
[10 empty] | 0.95 | 0.43841075
[10 empty] | 0.96 | 0.42760848
Vrev = 300
V_thresh | Q_thresh | non_zero | zero | missing | coin | corr_eff
105 | 1.016149 |  | 1020 | 59 | 514 | 0.5888609
120 | 1.146274 |  | 1136 | 58 | 460 | 0.4766063
150 | 1.406526 |  | 1155 | 20 | 255 | 0.2487589 |  |  |  | 1.12 | 0.500412352
180 | 1.666777 |  | 1131 | 12 | 123 | 0.1247751 |  |  |  | 1.13 | 0.491428003
[10 empty] | 1.14 | 0.482393136
[10 empty] | 1.15 | 0.473315125
[10 empty] | 1.16 | 0.464201344
Vrev = 350
V_thresh | Q_thresh | non_zero | zero | missing | coin | corr_eff
105 | 1.016149 |  | 813 | 59 | 495 | 0.6899128 |  |  |  | 1.34 | 0.499187772
120 | 1.146274 |  | 1157 | 43 | 685 | 0.6369204 |  |  |  | 1.35 | 0.4910535625
150 | 1.406526 |  | 1213 | 51 | 482 | 0.4445371 |  |  |  | 1.36 | 0.482873888
180 | 1.666777 |  | 1113 | 18 | 258 | 0.2511374 |  |  |  | 1.37 | 0.4746565215
210 | 1.927029 |  |  |  |  | 0 |  |  |  | 1.38 | 0.466409236
[10 empty] | 1.39 | 0.4581398045
[10 empty] | 1.4 | 0.449856
[10 empty] | 1.41 | 0.4415655955
Vrev = 400
V_thresh | Q_thresh | non_zero | zero | missing | coin | corr_eff
105 | 1.016149 |  | 737 | 74 | 536 | 0.8390646
120 | 1.146274 |  | 1146 | 110 | 802 | 0.8056537 |  |  |  | 1.63 | 0.4990597844
150 | 1.406526 |  | 1105 | 78 | 637 | 0.6553621 |  |  |  | 1.64 | 0.4923935488
180 | 1.666777 |  | 1137 | 47 | 463 | 0.4541407 |  |  |  | 1.65 | 0.48575705
210 | 1.927029 |  | 1121 | 43 | 336 | 0.3423668 |  |  |  | 1.66 | 0.4791532592
240 | 2.18728 |  | 1077 | 27 | 238 | 0.2492944 |  |  |  | 1.67 | 0.4725851476
[10 empty] | 1.55 | 0.55310365
[10 empty] | 1.56 | 0.5463064832
Vrev = 450
V_thresh | Q_thresh | non_zero | zero | missing | coin | corr_eff
105 | 1.016149 |  | 685 | 68 | 522 | 0.8792846
120 | 1.146274 |  | 1102 | 99 | 803 | 0.8290441 |  |  |  | 1.85 | 0.5021784
150 | 1.406526 |  | 1090 | 87 | 753 | 0.7806691 |  |  |  | 1.86 | 0.4966019344
180 | 1.666777 |  | 752 | 50 | 387 | 0.6035912 |  |  |  | 1.87 | 0.4911087272
210 | 1.927029 |  | 763 | 36 | 316 | 0.4699599 |  |  |  | 1.88 | 0.4857025728
240 | 2.18728 |  | 810 | 30 | 273 | 0.3806533 |  |  |  | 1.89 | 0.4803872656
270 | 2.447532 |  | 1087 | 32 | 260 | 0.2810973 |  |  |  | 1.9 | 0.4751666
[10 empty] | 1.81 | 0.5252409584
Vrev = 500
V_thresh | Q_thresh | non_zero | zero | missing | coin | corr_eff
105 | 1.016149 |  | 761 | 69 | 570 | 0.8554217 |  |  |  | 2.17 | 0.5001927136
180 | 1.666777 |  | 1149 | 129 | 749 | 0.7735683 |  |  |  | 2.18 | 0.4961357904
210 | 1.927029 |  | 1088 | 49 | 612 | 0.6154562 |  |  |  | 2.19 | 0.4921216248
240 | 2.18728 |  | 1197 | 65 | 514 | 0.4894336 |  |  |  | 2.2 | 0.4881496
270 | 2.447532 |  | 1112 | 53 | 395 | 0.4080146 |  |  |  | 2.21 | 0.4842190992
300 | 2.707783 |  | 1117 | 36 | 318 | 0.3250689 |  |  |  | 2.22 | 0.4803295056
330 | 2.968035 |  | 1105 | 27 | 256 | 0.2627669 |  |  |  | 2.23 | 0.4764802024
[10 empty] | 2.24 | 0.4726705728
[10 empty] | 2.25 | 0.4689
Vrev = 600
V_thresh | Q_thresh | non_zero | zero | missing | coin | corr_eff |  |  |  | 2.7 | 0.500022
105 | 1.016149 |  |  |  |  | 0 |  |  |  | 2.71 | 0.49678378
210 | 1.927029 |  |  |  |  | 0 |  |  |  | 2.72 | 0.49357872
240 | 2.18728 |  |  |  |  | 0 |  |  |  | 2.73 | 0.49040682
270 | 2.447532 |  | 1125 | 72 | 587 | 0.5931593 |  |  |  | 2.74 | 0.48726808
300 | 2.707783 |  | 1128 | 52 | 500 | 0.4955117 |  |  |  | 2.75 | 0.4841625
330 | 2.968035 |  | 1105 | 55 | 410 | 0.4262145
360 | 3.228286 |  | 1085 | 41 | 359 | 0.3734827
Vrev = 700
V_thresh | Q_thresh | non_zero | zero | missing | coin | corr_eff
240 | 2.18728 |  | 1287 | 305 | 616 | 0.7234878
270 | 2.447532 |  | 1247 | 212 | 542 | 0.6115166 |  |  |  | 2.83 | 0.5010466315
300 | 2.707783 |  | 1262 | 177 | 501 | 0.5432692 |  |  |  | 2.84 | 0.498524288
330 | 2.968035 |  | 1342 | 152 | 465 | 0.4646084 |  |  |  | 2.85 | 0.4960253125
360 | 3.228286 |  | 1229 | 143 | 359 | 0.4131687 |  |  |  | 2.86 | 0.493549492
390 | 3.488538 |  | 1243 | 134 | 328 | 0.3802469 |  |  |  | 2.87 | 0.4910966135
420 | 3.748789 |  | 1306 | 131 | 303 | 0.3395931 |  |  |  | 2.88 | 0.488666464
Vrev = 800
V_thresh | Q_thresh | non_zero | zero | missing | coin | corr_eff
270 | 2.447532 |  |  |  |  | 0
300 | 2.707783 |  | 1204 | 219 | 503 | 0.6185289
330 | 2.968035 |  | 1313 | 202 | 488 | 0.541514 |  |  |  | 3.4 | 0.4987408
360 | 3.228286 |  | 1268 | 180 | 447 | 0.5097295 |  |  |  | 3.41 | 0.4978334
390 | 3.488538 |  | 1215 | 144 | 429 | 0.4863864 |  |  |  | 3.42 | 0.4969005936
420 | 3.748789 |  | 1149 | 119 | 364 | 0.4338315 |  |  |  | 3.43 | 0.4959403654
[10 empty] | 3.44 | 0.4949506048
[10 empty] | 3.45 | 0.4939292
[10 empty] | 3.46 | 0.4928741392
Vrev = 900
V_thresh | Q_thresh | non_zero | zero | missing | coin | corr_eff
270 | 2.447532 |  |  |  |  | 0
300 | 2.707783
330 | 2.968035 |  |  |  |  | 0
360 | 3.228286 |  |  |  |  | 0
390 | 3.488538 |  |  |  |  | 0
420 | 3.748789 |  |  |  |  | 0

## Calibration
Calibration done at -20 C |  |  | Calibration 2 -20, -70V | [5 empty] | IV curve
150V
[9 empty] | voltage | current
1 | 121.77 | -16.617 | 1 | 116.95 | -1.851 |  |  |  | 10 | 1.97
2 | 114.462 | -19.435 | 4 | 112.358 | -9.239 |  |  |  | 30 | 2.9
3 | 115.736 | 0.466 | 5 | 117.987 | -16.956 | V thresh | Q1 thresh | Q2 thresh | 50 | 5.2
4 | 117.77 | -1.112 | 6 | 114.206 | -8.744 | 100 | 0.9727995 | 0.9693377 | 70 | 6.5
6 | 118.538 | -10.183 | 7 | 121.093 | -12.726 | 120 | 1.146305 | 1.140908 | 100 | 8.4
9 | 119.152 | -12.976 | 8 | 120.913 | -23.968 | 140 | 1.319811 | 1.312479 | 150 | 11.4
10 | 115.013 | -13.224 | 9 | 115.914 | -18.237 | 160 | 1.493317 | 1.48405 | 200 | 14.5
11 | 115.476 | -14.688 | 10 | 113.657 | -9.393 | 180 | 1.666822 | 1.655621 | 250 | 18.9
13 | 42.771 | 15.517 | 11 | 119.033 | -18.555 | 200 | 1.840328 | 1.827191 | 300 | 23
14 | 115.522 | -15.486 | 12 | 113.59 | -19.52 | 220 | 2.013834 | 1.998762 | 400 | 34
15 | 117.132 | -28.276 | 13 | 121.692 | -10.835 | 240 | 2.187339 | 2.170333 | 500 | 46
16 | 113.16 | -13.581 | 14 | 114.228 | -6.313 | 260 | 2.360845 | 2.341904 | 600 | 60
17 | 117.971 | -27.104 | 15 | 117.321 | -3.945 | 280 | 2.534351 | 2.513474 | 700 | 73
18 | 119.716 | -10.9 | 1 | 122.339 | -16.045 | 300 | 2.707856 | 2.685045
19 | 115.486 | -11.998 | 2 | 108.414 | -12.833 | 320 | 2.881362 | 2.856616
20 | 117.984 | -18.679 | 3 | 119.019 | -12.36 | 340 | 3.054868 | 3.028186
21 | 114.588 | -18.485 | 5 | 118.192 | -25.252 | 360 | 3.228373 | 3.199757
22 | 116.46 | -11.844 | 6 | 112.153 | -8.774 | 380 | 3.401879 | 3.371328
23 | 118.681 | -18.098 | 7 | 118.854 | -17.541 | 400 | 3.575385 | 3.542899
24 | 114.696 | -12.595 | 8 | 121.384 | -14.544 | 420 | 3.74889 | 3.714469
25 | 114.619 | -6.312 |  |  |  | 440 | 3.922396 | 3.88604
26 | 114.602 | -18.361 | 10 | 119.856 | -16.547 | 460 | 4.095902 | 4.057611
27 | 119.934 | -10.04 | 11 | 117.67 | -15.95 | 480 | 4.269407 | 4.229182
28 | 119.235 | -9.093 | 12 | 116.595 | -14.957 | 500 | 4.442913 | 4.400752
29 | 120.986 | -15.831 | 13 | 117.427 | -9.435
30 | 112.517 | -12.338 | 14 | 113.455 | -12.559
31 | 112.751 | -5.173 | 15 | 106.522 | -0.808
32 | 117.489 | -15.009 |  | 116.5701 | -12.99565
33 | 119.299 | -7.088
34 | 116.684 | -18.432
35 | 120.151 | -11.343
36 | 115.522 | -18.727
37 | 116.965 | -10.571
38 | 113.78 | -8.523
39 | 120.414 | -25.243
40 | 113.161 | -9.397
41 | 117.249 | -16.846
42 | 115.327 | -15.905
43 | 118.833 | -5.662
44 | 118.251 | -17.479
45 | 113.714 | -7.164
46 | 119.505 | -26.054
47 | 117.556 | -3.032
48 | 112.71 | -18.544
49 | 118.271 | -13.932
50 | 113.713 | -8.064
52 | 122.298 | -0.864
53 | 109.891 | 0.711
56 | 116.464 | -11.088
57 | 116.588 | -11.351
59 | 120.359 | -11.204
60 | 117.252 | -5.004
61 | 117.698 | -22.669
62 | 112.738 | -5.369
63 | 111.411 | -7.104
| 115.2731 | -12.1346