## summary
pre anneal |  |  | 80 min anneal
Voltage | eff at 1fC | med Q | #REF! | #REF! | #REF!
40 | 0.07237097 | 0 | #REF! | #REF! | #REF!
60 | 0.1820891 | 0 | #REF! | #REF! | #REF!
80 | 0.307059 | 0.87 | #REF! | #REF! | #REF!
100 | 0.4587284 | 0.95 | #REF! | #REF! | #REF!
130 | 0.6256422 | 1.17 | #REF! | #REF! | #REF!
160 | 0.7306569 | 1.4 | #REF! | #REF! | #REF!
200 | 0.8351902 | 1.55 | #REF! | #REF! | #REF!
250 | 0.8792034 | 1.81 | #REF! | #REF! | #REF!
300 | 0.9052219 | 1.97 | #REF! | #REF! | #REF!
350 | 0.9359478 | 2.22 | #REF! | #REF! | #REF!
400 | 0.935883 | 2.47 | #REF! | #REF! | #REF!
450 | 0 | 2.64 | #REF! | #REF! | #REF!
5 min anneal |  |  | 200 min anneal
40 | 0.05353841 | 0 | #REF! | #REF! | #REF!
60 | 0.1145318 | 0 | #REF! | #REF! | #REF!
80 | 0.2288242 |  | #REF! | #REF! | #REF!
100 | 0.4227967 | 0.94 | #REF! | #REF! | #REF!
130 | 0.6304693 | 1.13 | #REF! | #REF! | #REF!
160 | 0.7661666 | 1.31 | #REF! | #REF! | #REF!
200 | 0.8366507 | 1.53 | #REF! | #REF! | #REF!
250 | 0.8775004 | 1.76 | #REF! | #REF! | #REF!
300 | 0.9205084 | 2.06 | #REF! | #REF! | #REF!
350 | 0.9350417 | 2.31 | #REF! | #REF! | #REF!
400 | 0.9195655 | 2.64 | #REF! | #REF! | #REF!
450 | 0 | 2.76 | #REF! | #REF! | #REF!
500 | 0 | 2.91 | #REF! | #REF! | #REF!
10 min anneal |  |  | 400 min anneal
40 | 0 | 0 | #REF! | #REF! | #REF!
60 | 0.1553234 | 0 | #REF! | #REF! | #REF!
80 | 0.2860353 | 0 | #REF! | #REF! | #REF!
100 | 0.4447023 | 0.95 | #REF! | #REF! | #REF! |  | 2000 min anneal |  |  | 10000 min anneal
130 | 0.6752404 | 1.13 | #REF! | #REF! | #REF! |  | #REF! | #REF! | #REF! | Voltage | eff at 1fC | med Q
160 | 0.7950102 | 1.3 | #REF! | #REF! | #REF! |  | #REF! | #REF! | #REF! | #REF! | #REF! | #REF!
200 | 0.8426188 | 1.52 | #REF! | #REF! | #REF! |  | #REF! | #REF! | #REF! | #REF! | #REF! | #REF!
250 | 0.919089152 | 1.85 | #REF! | #REF! | #REF! |  | #REF! | #REF! | #REF! | #REF! | #REF! | #REF!
300 | 0.9145206 | 2.04 | #REF! | #REF! | #REF! |  | #REF! | #REF! | #REF! | #REF! | #REF! | #REF!
350 | 0.9281372 | 2.25 | #REF! | #REF! | #REF! |  | #REF! | #REF! | #REF! | #REF! | #REF! | #REF!
400 | 0.9415955 | 2.44 | #REF! | #REF! | #REF! | 80 | #REF! | #REF! | #REF! | #REF! | #REF! | #REF!
450 | 0.9837064 | 2.77 | #REF! | #REF! | #REF! | 100 | #REF! | #REF! | #REF! | #REF! | #REF! | #REF!
500 | 0.9888412 | 2.97 | #REF! | #REF! | #REF! | 150 | #REF! | #REF! | #REF! | #REF! | #REF! | #REF!
550 | 0.9867141 | 3.15
600 | 0.980249 | 3.26
650 | 1.001081 | 3.32
700 | 0 | 3.44
[6 empty] | 200 | #REF! | #REF! | #REF! | #REF! | #REF! | #REF!
[6 empty] | 250 | #REF! | #REF! | #REF!
80 min anneal |  |  | 1000 min anneal |  |  | 300 | #REF! | #REF! | #REF!
40 | 0 | 0 | #REF! | #REF! | #REF! | 350 | #REF! | #REF! | #REF!
60 | 0.1511296 | 0 | #REF! | #REF! | #REF! | 400 | #REF! | #REF! | #REF!
80 | 0.2825614 | 0 | #REF! | #REF! | #REF!
100 | 0.4457646 | 0.96 | #REF! | #REF! | #REF! |  | 4000 min anneal
130 | 0.6664145 | 1.18 | #REF! | #REF! | #REF! |  | #REF! | #REF! | #REF!
160 | 0.7414247 | 1.35 | #REF! | #REF! | #REF! |  | #REF! | #REF! | #REF!
200 | 0.8250228 | 1.53 | #REF! | #REF! | #REF! |  | #REF! | #REF! | #REF!
250 | 0.8812594 | 1.75 | #REF! | #REF! | #REF! |  | #REF! | #REF! | #REF!
300 | 0.8885358 | 2 | #REF! | #REF! | #REF! |  | #REF! | #REF! | #REF!
350 | 0 | 2.22 | #REF! | #REF! | #REF! |  | #REF! | #REF! | #REF!
400 | 0 | 2.64 | #REF! | #REF! | #REF! |  | #REF! | #REF! | #REF!
450 | 0.9746596 | 2.68 | #REF! | #REF! | #REF! |  | #REF! | #REF! | #REF!
500 | 0 | 2.97 | #REF! | #REF! | #REF! |  | #REF! | #REF! | #REF!
550 | 0.9571227 | 3.15
600 | 0 | 3.26
650 | 0 | 3.32
700 | 0 | 3.44

## summary2
V = 300V |  |  | 1.96
anneal time | med Q | eff at 1fC
1.96 | 1.97 | 0.9052219
6.96 | 2.31 | 0.8775004
16.96 | 2.25 | 0.919089152
41.96 | 2.22 | 0.8812594
81.96 | #REF! | #REF!
201.96 | #REF! | #REF!
401.96 | #REF! | #REF!
1001.96 | #REF! | #REF!
2001.96 | #REF! | #REF!
4001.96 | #REF! | #REF!
10001.96 | #REF! | #REF!
2.5 fC
anneal time | voltage
1.96 | 158.7
6.96 | 150
16.96 | 143.4
41.96 | 147.5
81.96 | 168.2
201.96 | 159
401.96 | 196.5
1001.96 | 261
2001.96 | 255.4
4001.96 | 275.2
10001.96 | 297.1

## pre-anneal
T= -20 C |  | gain = 119.8026 |  | offset = -15.5436 |  |  | p-type detector ' 66-8' neutron irradiated | Voltage | eff at 1fC | med Q | I (-10C)
[7 empty] | correction from sorce displacement: | 40 | 0.07237097
|  | 119.8026 |  | -15.54359 |  |  | 1.0054 | 60 | 0.1820891 |  | 5.7
[8 empty] | 80 | 0.307059 | 0.87 | 7
[8 empty] | 100 | 0.4587284 | 0.95 | 6.8
[8 empty] | 130 | 0.6256422 | 1.17 | 8.7
[8 empty] | 160 | 0.7306569 | 1.4 | 10
[8 empty] | 200 | 0.8351902 | 1.55 | 11.5
[8 empty] | 250 | 0.8792034 | 1.81 | 13.6
[8 empty] | 300 | 0.9052219 | 1.97 | 15.6
[8 empty] | 350 | 0.9359478 | 2.22 | 17.3
[8 empty] | 400 | 0.935883 | 2.47
Vrev = 40 | I = 9.8 uA | [6 empty] | 450 |  | 2.64
V_thresh | Q_thresh | non_zero | zero | missing | coin | corr_eff
105 | 1.006185 | 385929 | 1820 | 21 | 109 | 0.07237097
Vrev = 60
V_thresh | Q_thresh | non_zero | zero | missing | coin | corr_eff
90 | 0.8809792 | 215026 | 905 | 17 | 183 | 0.225679
105 | 1.006185 | 730335 | 1828 | 33 | 293 | 0.1820891
120 | 1.131391 | 670244 | 1823 | 23 | 194 | 0.1215442
Vrev = 80 | I =
V_thresh | Q_thresh | non_zero | zero | missing | coin | corr_eff |  |  |  | 0.85 | 0.52696275
90 | 0.8809792 | 131998 | 880 | 41 | 366 | 0.4725147 |  |  |  | 0.86 | 0.50880884
105 | 1.006185 | 146973 | 1781 | 33 | 495 | 0.307059 |  |  |  | 0.87 | 0.49121251
120 | 1.131391 | 611650 | 1773 | 40 | 352 | 0.2290131
Vrev = 100 | I =
V_thresh | Q_thresh | non_zero | zero | missing | coin | corr_eff |  |  |  | 0.95 | 0.5039083375
90 | 0.8809792 | 1825829 | 867 | 37 | 436 | 0.5575077 |  |  |  | 0.96 | 0.4959497728
105 | 1.006185 |  | 1837 | 70 | 744 | 0.4587284 |  |  |  | 0.97 | 0.4879558929
120 | 1.131391 |  | 1735 | 55 | 543 | 0.3571391 |  |  |  | 0.98 | 0.4799304616
150 | 1.381803 | 53978 | 1769 | 20 | 279 | 0.1750823 |  |  |  | 0.99 | 0.4718772427
[10 empty] | 0.95 | 0.5039083375
[10 empty] | 0.96 | 0.4959497728
[10 empty] | 0.97 | 0.4879558929
Vrev = 130
V_thresh | Q_thresh | non_zero | zero | missing | coin | corr_eff
105 | 1.006185 | 433600 | 1809 | 194 | 899 | 0.6256422
120 | 1.131391 | 865445 | 1760 | 146 | 754 | 0.529742 |  |  |  | 1.17 | 0.4978998544
150 | 1.381803 | 40978 | 1777 | 102 | 456 | 0.3252476 |  |  |  | 1.17 | 0.4978998544
180 | 1.632215 | 16736 | 1769 | 59 | 271 | 0.1932346 |  |  |  | 1.18 | 0.4895393616
[10 empty] | 1.19 | 0.4811565992
[10 empty] | 1.2 | 0.4727584
[10 empty] | 1.21 | 0.4643515968
Vrev = 160
V_thresh | Q_thresh | non_zero | zero | missing | coin | corr_eff
105 | 1.006185 | 13413 | 1024 | 128 | 606 | 0.7306569 |  |  |  | 1.4 | 0.4993264
120 | 1.131391 | 23234 | 1041 | 118 | 554 | 0.6578663 |  |  |  | 1.41 | 0.4937780801
150 | 1.381803 | 271225 | 910 | 81 | 369 | 0.5049441 |  |  |  | 1.42 | 0.4882317528
180 | 1.632215 | 359304 | 921 | 77 | 258 | 0.3713439 |  |  |  | 1.43 | 0.4826862067
210 | 1.882627 | 154692 | 921 | 29 | 162 | 0.2117215 |  |  |  | 1.44 | 0.4771402304
[10 empty] | 1.45 | 0.4715926125
[10 empty] | 1.4 | 0.4993264
[10 empty] | 1.41 | 0.4937780801
Vrev = 200
V_thresh | Q_thresh | non_zero | zero | missing | coin | corr_eff
105 | 1.006185 |  | 965 | 96 | 694 | 0.8351902
120 | 1.131391 | 14576 | 878 | 150 | 492 | 0.7470679 |  |  |  | 1.54 | 0.506815756
150 | 1.381803 | 11297 | 874 | 106 | 407 | 0.5997327 |  |  |  | 1.55 | 0.5004573125
180 | 1.632215 |  | 921 | 102 | 329 | 0.4777589 |  |  |  | 1.56 | 0.494107584
210 | 1.882627 |  | 895 | 52 | 191 | 0.2773123 |  |  |  | 1.57 | 0.4877677795
240 | 2.133039 |  | 900 | 39 | 130 | 0.1917749 |  |  |  | 1.58 | 0.481439108
[10 empty] | 1.55 | 0.5004573125
[10 empty] | 1.56 | 0.494107584
Vrev = 250
V_thresh | Q_thresh | non_zero | zero | missing | coin | corr_eff
105 | 1.006185 | 51413 | 978 |  | 843 | 0.8792034
120 | 1.131391 | 96520 | 852 | 179 | 573 | 0.9022204 |  |  |  | 1.8 | 0.5047376
150 | 1.381803 | 54707 | 1082 | 241 | 602 | 0.793588 |  |  |  | 1.81 | 0.4974802523
180 | 1.632215 | 78251 | 2165 | 205 | 1071 | 0.600323 |  |  |  | 1.82 | 0.4902271304
210 | 1.882627 |  | 922 | 98 | 320 | 0.4628382 |  |  |  | 1.83 | 0.4829806961
240 | 2.133039 |  | 870 | 55 | 179 | 0.2748406 |  |  |  | 1.84 | 0.4757434112
270 | 2.383451 |  |  |  |  | 0 |  |  |  | 1.85 | 0.4685177375
[10 empty] | 1.81 | 0.4974802523
Vrev = 300
V_thresh | Q_thresh | non_zero | zero | missing | coin | corr_eff
105 | 1.006185 | 91565 | 847 | 0 | 750 | 0.9052219 |  |  |  | 1.95 | 0.5099073
120 | 1.131391 | 81112 | 821 | 0 | 719 | 0.8957651 |  |  |  | 1.96 | 0.5035859776
150 | 1.381803 | 32807 | 886 | 0 | 716 | 0.8255347 |  |  |  | 1.97 | 0.4972825968
180 | 1.632215 | 38969 | 889 | 192 | 425 | 0.7089505 |  |  |  | 1.98 | 0.4909991472
210 | 1.882627 | 23154 | 918 |  | 509 | 0.5660935 |  |  |  | 1.97 | 0.4972825968
225 | 2.007833 |  | 1785 | 0 | 847 | 0.4846748 |  |  |  |  | -0.4113
240 | 2.133039 |  | 1772 | 202 | 467 | 0.3856723 |  |  |  | 1.98 | 0.4909991472
270 | 2.383451 | 147609 | 1806 | 0 | 475 | 0.2685967 |  |  |  | 1.99 | 0.4847376184
300 | 2.633863 |  | 876 |  | 194 | 0.2262733 |  |  |  | 2 | 0.4785
Vrev = 350
V_thresh | Q_thresh | non_zero | zero | missing | coin | corr_eff |  |  |  | 2.22 | 0.50231604
105 | 1.006185 | 66804 | 926 | 113 | 736 | 0.9359478 |  |  |  | 2.23 | 0.49544849
120 | 1.131391 | [8 empty] | 2.24 | 0.48847856
210 | 1.882627 | 25801 | 1948 | 156 | 1131 | 0.6739321 |  |  |  | 2.25 | 0.48140625
240 | 2.133039 | 186909 | 1923 | 135 | 916 | 0.5576122 |  |  |  | 2.26 | 0.47423156
270 | 2.383451 | 17121 | 1953 | 87 | 635 | 0.3770902 |  |  |  | 2.27 | 0.46695449
300
Vrev = 400
V_thresh | Q_thresh | non_zero | zero | missing | coin | corr_eff
105 | 1.006185 |  | 983 | 126 | 776 | 0.935883 |  |  |  | 2.47 | 0.50034832
120 | 1.131391 | [8 empty] | 2.48 | 0.49364192
240 | 2.133039 |  | 907 | 77 | 520 | 0.672143 |  |  |  | 2.49 | 0.48684248
270 | 2.383451 |  | 951 | 38 | 479 | 0.5547403 |  |  |  | 2.5 | 0.47995
300 | 2.633863 |  | 1938 | 55 | 665 | 0.3789989 |  |  |  | 2.51 | 0.47296448
[10 empty] | 2.52 | 0.46588592
Vrev = 450
V_thresh | Q_thresh | non_zero | zero | missing | coin | corr_eff
105 | 1.006185 |  |  |  |  | 0
120 | 1.131391
240 | 2.133039 |  |  |  |  | 0 |  |  |  | 2.64 | 0.499804
270 | 2.383451 |  |  |  |  | 0 |  |  |  | 2.65 | 0.49594
300 | 2.633863 |  | 953 | 48 | 421 | 0.5021645 |  |  |  | 2.66 | 0.492076
330 | 2.884275 |  | 944 | 55 | 320 | 0.4054031 |  |  |  | 2.67 | 0.488212
[10 empty] | 2.68 | 0.484348
[10 empty] | 2.69 | 0.480484
[10 empty] | 2.7 | 0.47662
Vrev = 500
V_thresh | Q_thresh | non_zero | zero | missing | coin | corr_eff
105 | 1.006185 |  |  |  |  | 0
120 | 1.131391
240 | 2.133039 |  |  |  |  | 0
270 | 2.383451 |  |  |  |  | 0
300 | 2.633863 |  |  |  |  | 0
330 | 2.884275 |  |  |  |  | 0

## 5 min anneal
T= -20 C |  | gain = 119.8026 |  | offset = -15.5436 |  |  | p-type detector ' 66-8' neutron irradiated | Voltage | eff at 1fC | med Q | I (-20C)
[7 empty] | correction from sorce displacement: | 40 | 0.05353841 |  | 1.4
|  | 119.8026 |  | -15.54359 |  |  | 1.005568 | 60 | 0.1145318 |  | 1.75
[8 empty] | 80 | 0.2288242 |  | 2.04
[8 empty] | 100 | 0.4227967 | 0.94 | 2.5
[8 empty] | 130 | 0.6304693 | 1.13 | 2.8
[8 empty] | 160 | 0.7661666 | 1.31 | 3.05
[8 empty] | 200 | 0.8366507 | 1.53 | 3.14
[8 empty] | 250 | 0.8775004 | 1.76 | 3.75
[8 empty] | 300 | 0.9205084 | 2.06 | 4.67
[8 empty] | 350 | 0.9350417 | 2.31 | 5.46
[8 empty] | 400 | 0.9195655 | 2.64 | 6.45
Vrev = 40 | I = 9.8 uA | [6 empty] | 450 |  | 2.76 | 7.4
[8 empty] | 500 |  | 2.91
V_thresh | Q_thresh | non_zero | zero | missing | coin | corr_eff
105 | 1.006185 | 9278 | 1911 |  | 101 | 0.05353841
Vrev = 60
V_thresh | Q_thresh | non_zero | zero | missing | coin | corr_eff
105 | 1.006185 | 14050 | 1942 |  | 218 | 0.1145318
Vrev = 80 | I =
V_thresh | Q_thresh | non_zero | zero | missing | coin | corr_eff |  |  |  | 0.85 | 0.52696275
105 | 1.006185 | 28819 | 1868 |  | 413 | 0.2288242 |  |  |  | #REF! | #REF!
Vrev = 100 | I =
V_thresh | Q_thresh | non_zero | zero | missing | coin | corr_eff
85 | 0.8392439 | 911829 | 1851 |  | 1109 | 0.6201756
105 | 1.006185 | 53955 | 1875 |  | 766 | 0.4227967 |  |  |  | 0.93 | 0.50713223
120 | 1.131391 | 22037 | 1845 |  | 544 | 0.3052205 |  |  |  | 0.94 | 0.49551372
150 | 1.381803 |  |  |  |  | 0 |  |  |  | 0.95 | 0.48406175
[10 empty] | 0.94 | 0.49551372
[10 empty] | 0.95 | 0.48406175
[10 empty] | 0.96 | 0.47277632
Vrev = 130
V_thresh | Q_thresh | non_zero | zero | missing | coin | corr_eff
105 | 1.006185 | 174714 | 1894 |  | 1154 | 0.6304693
120 | 1.131391 | 33938 | 1855 |  | 899 | 0.5016386 |  |  |  | 1.17 | 0.4978998544
150 | 1.381803 | 16137 | 1844 |  | 516 | 0.2896701 |  |  |  | 1.13 | 0.5030565556
180 | 1.632215 | 11943 | 1779 |  | 232 | 0.135074 |  |  |  | 1.14 | 0.4934262112
[10 empty] | 1.15 | 0.48389395
[10 empty] | 1.16 | 0.4744595008
[10 empty] | 1.17 | 0.4651225924
Vrev = 160
V_thresh | Q_thresh | non_zero | zero | missing | coin | corr_eff
105 | 1.006185 | 226292 | 1811 | 184 | 1156 | 0.7661666 |  |  |  | 1.3 | 0.5059235
120 | 1.131391 | 56477 | 1853 | 139 | 1054 | 0.666419 |  |  |  | 1.31 | 0.4972722575
150 | 1.381803 | 30866 | 1855 | 120 | 646 | 0.4274251 |  |  |  | 1.32 | 0.488672
180 | 1.632215 | 12994 | 1846 | 62 | 413 | 0.2663603 |  |  |  | 1.33 | 0.4801253825
210 | 1.882627 | 9652 | 1882 | 39 | 268 | 0.1688101 |  |  |  | 1.34 | 0.47163506
[10 empty] | 1.35 | 0.4632036875
[10 empty] | 1.31 | 0.4972722575
[10 empty] | 1.32 | 0.488672
Vrev = 200
V_thresh | Q_thresh | non_zero | zero | missing | coin | corr_eff
105 | 1.006185 | 336720 | 901 | 127 | 611 | 0.8366507
120 | 1.131391 |  | 887 | 97 | 580 | 0.7798047 |  |  |  | 1.5 | 0.524325
150 | 1.381803 | 20499 | 925 | 89 | 463 | 0.6093014 |  |  |  | 1.51 | 0.5168863622
180 | 1.632215 | 9588 | 967 | 70 | 335 | 0.42734 |  |  |  | 1.52 | 0.5094512576
210 | 1.882627 | 6459 | 886 | 39 | 192 | 0.2663833 |  |  |  | 1.53 | 0.5020223994
240 | 2.133039 | 4968 | 958 | 31 | 128 | 0.16937 |  |  |  | 1.54 | 0.4946025008
[10 empty] | 1.53 | 0.5020223994
[10 empty] | 1.54 | 0.4946025008
Vrev = 250
V_thresh | Q_thresh | non_zero | zero | missing | coin | corr_eff
105 | 1.006185 | 302739 | 862 | 193 | 547 | 0.8775004
120 | 1.131391 | 191561 | 844 | 158 | 520 | 0.8214158 |  |  |  | 1.75 | 0.508565625
150 | 1.381803 | 25745 | 943 | 165 | 516 | 0.7371279 |  |  |  | 1.76 | 0.5016260928
180 | 1.632215 | 11268 | 896 | 144 | 397 | 0.6267423 |  |  |  | 1.77 | 0.4947006574
210 | 1.882627 | 9192 | 895 | 85 | 269 | 0.4040534 |  |  |  | 1.78 | 0.4877921856
240 | 2.133039 | 6515 | 917 | 58 | 182 | 0.2672606 |  |  |  | 1.79 | 0.4809035442
270 | 2.383451 | 5205 | 911 | 41 | 148 | 0.2182081 |  |  |  | 1.8 | 0.4740376
[10 empty] | 1.76 | 0.5016260928
Vrev = 300
V_thresh | Q_thresh | non_zero | zero | missing | coin | corr_eff
105 | 1.006185 |  | 877 | 260 | 530 | 0.9205084 |  |  |  | 2.04 | 0.5140153216
120 | 1.131391 |  |  |  |  | 0 |  |  |  | 2.05 | 0.508069425
150 | 1.381803 |  |  |  |  | 0 |  |  |  | 2.06 | 0.5021004704
180 | 1.632215 | 36806 | 1761 | 379 | 818 | 0.6945556 |  |  |  | 2.07 | 0.4961118742
210 | 1.882627 | 20391 | 1809 | 319 | 751 | 0.6041313 |  |  |  | 2.06 | 0.5021004704
240 | 2.133039 | 15626 | 1868 | 248 | 583 | 0.4541451 |  |  |  | 2.07 | 0.4961118742
270 | 2.383451 | 13239 | 1770 | 175 | 379 | 0.319796 |  |  |  | 2.08 | 0.4901070528
300 | 2.633863 | 11247 | 1753 | 130 | 270 | 0.2331752 |  |  |  | 2.09 | 0.4840894226
Vrev = 350
V_thresh | Q_thresh | non_zero | zero | missing | coin | corr_eff |  |  |  | 2.31 | 0.50143453
105 | 1.006185 |  | 898 | 111 | 711 | 0.9350417 |  |  |  | 2.32 | 0.49837152
120 | 1.131391 | [8 empty] | 2.33 | 0.49518797
210 | 1.882627 |  | 924 | 202 | 427 | 0.7059177 |  |  |  | 2.34 | 0.49188388
240 | 2.133039 |  | 910 | 159 | 311 | 0.5358469 |  |  |  | 2.35 | 0.48845925
270 | 2.383451 |  | 883 | 138 | 267 | 0.4763217 |  |  |  | 2.36 | 0.48491408
300 | 2.633863 |  | 918 | 104 | 198 | 0.3412152
Vrev = 400
V_thresh | Q_thresh | non_zero | zero | missing | coin | corr_eff
105 | 1.006185 |  | 926 | 111 | 723 | 0.9195655 |  |  |  | 2.64 | 0.498172
120 | 1.131391 | [8 empty] | 2.65 | 0.49252
240 | 2.133039 |  |  |  |  | 0 |  |  |  | 2.66 | 0.486868
270 | 2.383451 |  |  |  |  | 0 |  |  |  | 2.67 | 0.481216
300 | 2.633863 |  | 912 | 152 | 289 | 0.5016465 |  |  |  | 2.68 | 0.475564
330 | 2.884275 |  | 902 | 112 | 201 | 0.3601176 |  |  |  | 2.69 | 0.469912
Vrev = 450
V_thresh | Q_thresh | non_zero | zero | missing | coin | corr_eff
105 | 1.006185 |  |  |  |  | 0
120 | 1.131391
240 | 2.133039 |  |  |  |  | 0 |  |  |  | 2.76 | 0.500312
270 | 2.383451 |  |  |  |  | 0 |  |  |  | 2.77 | 0.497399
310 | 2.717334 |  | 887 | 149 | 296 | 0.5125748 |  |  |  | 2.78 | 0.494486
330 | 2.884275 |  | 920 | 166 | 252 | 0.4639376 |  |  |  | 2.79 | 0.491573
[10 empty] | 2.8 | 0.48866
[10 empty] | 2.81 | 0.485747
[10 empty] | 2.82 | 0.482834
Vrev = 500
V_thresh | Q_thresh | non_zero | zero | missing | coin | corr_eff
105 | 1.006185 |  |  |  |  | 0
270 | 2.383451 |  |  |  |  | 0 |  |  |  | 2.91 | 0.50239586
300 | 2.633863 |  | 983 | 82 | 535 | 0.6491292 |  |  |  | 2.92 | 0.49717184
330 | 2.884275 |  | 915 | 46 | 410 | 0.5159526 |  |  |  | 2.93 | 0.49195394
360 | 3.134687 |  | 958 | 43 | 315 | 0.3866169 |  |  |  | 2.94 | 0.48674216
[10 empty] | 2.95 | 0.4815365

## 10 min anneal
T= -20 C |  | gain = 119.8026 |  | offset = -15.5436 |  |  | p-type detector ' 66-8' neutron irradiated | Voltage | eff at 1fC | med Q | I (-20C)
[7 empty] | correction from sorce displacement: | 40 | 0
|  | 119.8026 |  | -15.54359 |  |  | 1.005568 | 60 | 0.1553234
[8 empty] | 80 | 0.2860353
[8 empty] | 100 | 0.4447023 | 0.95
[8 empty] | 130 | 0.6752404 | 1.13
[8 empty] | 160 | 0.7950102 | 1.3
[8 empty] | 200 | 0.8426188 | 1.52
[8 empty] | 250 | 0.919089152 | 1.85
[8 empty] | 300 | 0.9145206 | 2.04
[8 empty] | 350 | 0.9281372 | 2.25
[8 empty] | 400 | 0.9415955 | 2.44
Vrev = 40 | [7 empty] | 450 | 0.9837064 | 2.77
[8 empty] | 500 | 0.9888412 | 2.97
V_thresh | Q_thresh | non_zero | zero | missing | coin | corr_eff |  | 550 | 0.9867141 | 3.15
105 | 1.006185 |  |  |  |  | 0 |  | 600 | 0.980249 | 3.26
[8 empty] | 650 | 1.001081 | 3.32
[8 empty] | 700 |  | 3.44
Vrev = 60
V_thresh | Q_thresh | non_zero | zero | missing | coin | corr_eff
105 | 1.006185 |  | 1025 | 20 | 134 | 0.1553234
Vrev = 80 | I =
V_thresh | Q_thresh | non_zero | zero | missing | coin | corr_eff |  |  |  | 0.85 | 0.52696275
105 | 1.006185 |  | 1001 | 36 | 237 | 0.2860353 |  |  |  | #REF! | #REF!
Vrev = 100 | I =
V_thresh | Q_thresh | non_zero | zero | missing | coin | corr_eff
85 | 0.8392439 |  |  |  |  | 0
105 | 1.006185 |  | 1000 | 46 | 378 | 0.4447023 |  |  |  | 0.95 | 0.495745
120 | 1.131391 |  | 943 | 40 | 257 | 0.3309064 |  |  |  | 0.96 | 0.486656
150 | 1.381803 |  |  |  |  | 0 |  |  |  | 0.97 | 0.477567
[10 empty] | 0.98 | 0.468478
[10 empty] | 0.99 | 0.459389
[10 empty] | 1 | 0.4503
Vrev = 130
V_thresh | Q_thresh | non_zero | zero | missing | coin | corr_eff
105 | 1.006185 | 112103 | 955 | 81 | 533 | 0.6752404
120 | 1.131391 | 82330 | 1993 | 126 | 839 | 0.5006503 |  |  |  | 1.13 | 0.5025040421
150 | 1.381803 | 32055 | 1883 | 71 | 445 | 0.28358 |  |  |  | 1.14 | 0.4914191592
180 | 1.632215 | 15708 | 1901 | 41 | 261 | 0.1643762 |  |  |  | 1.15 | 0.4806766375
[10 empty] | 1.16 | 0.4702579328
[10 empty] | 1.17 | 0.4601445009
[10 empty] | 1.18 | 0.4503177976
Vrev = 160
V_thresh | Q_thresh | non_zero | zero | missing | coin | corr_eff
105 | 1.006185 | 140709 | 986 | 98 | 660 | 0.7950102 |  |  |  | 1.3 | 0.5029208
120 | 1.131391 | 66060 | 1920 | 164 | 1108 | 0.6853868 |  |  |  | 1.31 | 0.4931734894
150 | 1.381803 | 31299 | 1851 | 88 | 651 | 0.413264 |  |  |  | 1.32 | 0.4834883712
180 | 1.632215 | 18910 | 1973 | 47 | 410 | 0.2395336 |  |  |  | 1.33 | 0.4738690058
210 | 1.882627 | 10978 | 1957 | 35 | 246 | 0.148506 |  |  |  | 1.34 | 0.4643189536
[10 empty] | 1.35 | 0.454841775
[10 empty] | 1.36 | 0.4454410304
[10 empty] | 1.37 | 0.4361202802
Vrev = 200
V_thresh | Q_thresh | non_zero | zero | missing | coin | corr_eff
105 | 1.006185 | 67423 | 1890 | 206 | 1366 | 0.8426188
120 | 1.131391 | 52619 | 1987 | 218 | 1382 | 0.8154632 |  |  |  | 1.52 | 0.501976608
150 | 1.381803 | 29722 | 2012 | 145 | 1053 | 0.6029382 |  |  |  | 1.53 | 0.4936155695
180 | 1.632215 | 20762 | 1924 | 90 | 685 | 0.4080184 |  |  |  | 1.54 | 0.485264204
210 | 1.882627 | 17908 | 1915 | 46 | 407 | 0.2396225 |  |  |  | 1.55 | 0.4769263125
240 | 2.133039 | 16145 | 1871 | 30 | 235 | 0.1434979 |  |  |  | 1.56 | 0.468605696
[10 empty] | 1.57 | 0.4603061555
[10 empty] | 1.58 | 0.452031492
Vrev = 250
V_thresh | Q_thresh | non_zero | zero | missing | coin | corr_eff
105 | 1.006185 | 19122 | 1014 | 109 | 805 | 0.919089152
120 | 1.131391 | 61959 | 1965 | 204 | 1478 | 0.8731881 |  |  |  | 1.85 | 0.49795965
150 | 1.381803 | 28616 | 1950 | 182 | 1342 | 0.797339 |  |  |  | 1.86 | 0.4910521824
180 | 1.632215 |  | 1913 | 140 | 1074 | 0.6476178 |  |  |  | 1.87 | 0.4841521212
210 | 1.882627 | 19089 | 1927 | 145 | 790 | 0.4914825 |  |  |  | 1.88 | 0.4772613888
240 | 2.133039 | 14649 | 1915 | 63 | 490 | 0.2925193 |  |  |  | 1.89 | 0.4703819076
270 | 2.383451 | 11680 | 2018 | 45 | 332 | 0.1931337 |  |  |  | 1.9 | 0.4635156
[10 empty] | 1.91 | 0.4566643884
Vrev = 300
V_thresh | Q_thresh | non_zero | zero | missing | coin | corr_eff
105 | 1.006185 | 27997 | 1008 | 110 | 794 | 0.9145206 |  |  |  | 2.04 | 0.4998889408
120 | 1.131391 |  |  |  |  | 0 |  |  |  | 2.05 | 0.4929094625
150 | 1.381803 | 37615 | 1949 | 221 | 1430 | 0.8579808 |  |  |  | 2.06 | 0.4858985352
180 | 1.632215 | 29958 | 1881 | 147 | 1141 | 0.6989593 |  |  |  | 2.07 | 0.4788607771
210 | 1.882627 | 25335 | 1975 | 160 | 1027 | 0.6130504 |  |  |  | 2.08 | 0.4718008064
240 | 2.133039 | 18293 | 1922 | 97 | 690 | 0.4178363 |  |  |  | 2.09 | 0.4647232413
270 | 2.383451 | 14907 | 1948 | 78 | 460 | 0.2817685 |  |  |  | 2.1 | 0.4576327
300 | 2.633863 | 12847 | 1918 | 37 | 304 | 0.1814279 |  |  |  | 2.11 | 0.4505338007
Vrev = 350
V_thresh | Q_thresh | non_zero | zero | missing | coin | corr_eff |  |  |  | 2.25 | 0.4975
105 | 1.006185 | 28574 | 988 | 118 | 781 | 0.9281372 |  |  |  | 2.26 | 0.49167152
180 | 1.632215 | 3800 | 1981 | 185 | 1385 | 0.8083675 |  |  |  | 2.27 | 0.48581808
210 | 1.882627 | 36854 | 1949 | 185 | 1135 | 0.6909681 |  |  |  | 2.28 | 0.47993968
240 | 2.133039 | 21975 | 1956 | 140 | 970 | 0.5789318 |  |  |  | 2.29 | 0.47403632
270 | 2.383451 | 19568 | 1989 | 94 | 688 | 0.4009965 |  |  |  | 2.3 | 0.468108
300 | 2.633863 | 16560 | 1941 | 56 | 442 | 0.2617736
Vrev = 400
V_thresh | Q_thresh | non_zero | zero | missing | coin | corr_eff
105 | 1.006185 | 32767 | 1020 | 130 | 812 | 0.9415955 |  |  |  | 2.44 | 0.5018708544
210 | 1.882627 | 41118 | 1948 | 183 | 1259 | 0.7552235 |  |  |  | 2.45 | 0.495733675
240 | 2.133039 | 32813 | 2077 | 166 | 1215 | 0.6777401 |  |  |  | 2.46 | 0.4895992576
270 | 2.383451 | 25326 | 1905 | 122 | 873 | 0.5330528 |  |  |  | 2.47 | 0.4834706418
300 | 2.633863 | 21484 | 1973 | 80 | 672 | 0.3887852 |  |  |  | 2.48 | 0.4773508672
330 | 2.884275 | 15355 | 2015 | 62 | 477 | 0.2727736 |  |  |  | 2.49 | 0.4712429734
Vrev = 450
V_thresh | Q_thresh | non_zero | zero | missing | coin | corr_eff
105 | 1.006185 | 30994 | 1012 | 135 | 828 | 0.9837064
240 | 2.133039 | 28864 | 2018 | 185 | 1306 | 0.7638258 |  |  |  | 2.77 | 0.501494203
270 | 2.383451 | 27960 | 2002 | 178 | 1157 | 0.6894518 |  |  |  | 2.78 | 0.496131312
300 | 2.633863 | 22011 | 1962 | 131 | 944 | 0.566659 |  |  |  | 2.79 | 0.490751589
330 | 2.884275 | 18227 | 1874 | 94 | 708 | 0.4429069 |  |  |  | 2.8 | 0.485356
360 | 3.134687 | 15484 | 1975 | 63 | 512 | 0.3010729 |  |  |  | 2.81 | 0.479945511
[10 empty] | 2.82 | 0.474521088
[10 empty] | 2.83 | 0.469083697
Vrev = 500
V_thresh | Q_thresh | non_zero | zero | missing | coin | corr_eff
105 | 1.006185 | 31660 | 913 | 131 | 741 | 0.9888412
270 | 2.383451 |  |  |  |  | 0 |  |  |  | 2.97 | 0.49842005
300 | 2.633863 | 25091 | 1881 | 147 | 1054 | 0.6607503 |  |  |  | 2.98 | 0.4937378
330 | 2.884275 | 21550 | 1985 | 132 | 902 | 0.5386411 |  |  |  | 2.99 | 0.48906445
360 | 3.134687 | 21313 | 2035 | 104 | 727 | 0.4221078 |  |  |  | 3 | 0.4844
[10 empty] | 3.01 | 0.47974445
Vrev = 550
V_thresh | Q_thresh | non_zero | zero | missing | coin | corr_eff
105 | 1.006185 | 32683 | 948 | 133 | 771 | 0.9867141 |  |  |  | 3.15 | 0.49955025
300 | 2.633863 |  |  |  |  | 0 |  |  |  | 3.16 | 0.49464064
330 | 2.884275 | 24974 | 1902 | 143 | 1003 | 0.6234258 |  |  |  | 3.17 | 0.48971441
360 | 3.134687 | 20999 | 1900 | 117 | 813 | 0.506462 |  |  |  | 3.18 | 0.48477156
390 | 3.385099 | 18111 | 1924 | 95 | 610 | 0.379071 |  |  |  | 3.19 | 0.47981209
[10 empty] | 3.2 | 0.474836
[10 empty] | 3.21 | 0.46984329
Vrev = 600
V_thresh | Q_thresh | non_zero | zero | missing | coin | corr_eff |  |  |  | 3.26 | 0.49886704
105 | 1.006185 | 34116 | 1028 | 129 | 846 | 0.980249 |  |  |  | 3.27 | 0.49348366
330 | 2.884275 | 26328 | 1918 | 181 | 1102 | 0.6920454 |  |  |  | 3.28 | 0.48808736
360 | 3.134687 | 78882 | 1973 | 134 | 945 | 0.5655508 |  |  |  | 3.29 | 0.48267814
390 | 3.385099 | 21581 | 2034 | 100 | 748 | 0.4309577 |  |  |  | 3.3 | 0.477256
[10 empty] | 3.31 | 0.47182094
[10 empty] | 3.32 | 0.46637296
Vrev = 650 | [9 empty] | 3.33 | 0.46091206
V_thresh | Q_thresh | non_zero | zero | missing | coin | corr_eff
105 | 1.006185 | 624137 | 957 | 122 | 804 | 1.001081 |  |  |  | 3.32 | 0.4989571968
330 | 2.884275 | 29289 | 1982 | 169 | 1221 | 0.7252037 |  |  |  | 3.33 | 0.4919198
360 | 3.134687 | 25451 | 1989 | 157 | 1062 | 0.6337178 |  |  |  | 3.34 | 0.4849688
390 | 3.385099 | 22004 | 1895 | 111 | 728 | 0.4581286 |  |  |  | 3.35 | 0.478115475
420 | 3.635511 | 20588 | 2030 | 87 | 651 | 0.3758046 |  |  |  | 3.36 | 0.4713712
[10 empty] | 3.37 | 0.4647473
[10 empty] | 3.38 | 0.4582549872
[10 empty] | 3.39 | 0.4519056
Vrev = 700
V_thresh | Q_thresh | non_zero | zero | missing | coin | corr_eff
105 | 1.006185 |  |  |  |  | 0
330 | 2.884275 |  |  |  |  | 0 |  |  |  | 3.44 | 0.502284
360 | 3.134687 |  |  |  |  | 0 |  |  |  | 3.45 | 0.49722
390 | 3.385099 | 97815 | 1944 | 132 | 864 | 0.5299484 |  |  |  | 3.46 | 0.492156
420 | 3.635511 | 102615 | 1955 | 84 | 678 | 0.4031281 |  |  |  | 3.47 | 0.487092
[10 empty] | 3.48 | 0.482028
[10 empty] | 3.49 | 0.476964
[10 empty] | 3.5 | 0.4719

## 80 min anneal
T= -20 C |  | gain = 119.8026 |  | offset = -15.5436 |  |  | p-type detector ' 66-8' neutron irradiated | Voltage | eff at 1fC | med Q | I (-20C)
[7 empty] | correction from sorce displacement: | 40 | 0
|  | 119.8026 |  | -15.54359 |  |  | 1.005568 | 60 | 0.1511296
[8 empty] | 80 | 0.2825614
[8 empty] | 100 | 0.4457646 | 0.96
[8 empty] | 130 | 0.6664145 | 1.18
[8 empty] | 160 | 0.7414247 | 1.35
[8 empty] | 200 | 0.8250228 | 1.53
[8 empty] | 250 | 0.8812594 | 1.75
[8 empty] | 300 | 0.8885358 | 2
[8 empty] | 350 | 0 | 2.22
[8 empty] | 400 | 0 | 2.64
Vrev = 40 | [7 empty] | 450 | 0.9746596 | 2.68
[8 empty] | 500 |  | 2.97
V_thresh | Q_thresh | non_zero | zero | missing | coin | corr_eff |  | 550 | 0.9571227 | 3.15
105 | 1.006185 |  |  |  |  | 0 |  | 600 | 0 | 3.26
[8 empty] | 650 | 0 | 3.32
[8 empty] | 700 |  | 3.44
Vrev = 60
V_thresh | Q_thresh | non_zero | zero | missing | coin | corr_eff
105 | 1.006185 | 214485 | 1565 | 26 | 205 | 0.1511296
Vrev = 80 | I =
V_thresh | Q_thresh | non_zero | zero | missing | coin | corr_eff |  |  |  | 0.85 | 0.52696275
105 | 1.006185 | 72527 | 1850 | 48 | 457 | 0.2825614 |  |  |  | #REF! | #REF!
Vrev = 100 | I =
V_thresh | Q_thresh | non_zero | zero | missing | coin | corr_eff
85 | 0.8392439 | 645197 | 830 | 61 | 463 | 0.6546526
105 | 1.006185 | 71468 | 1821 | 91 | 693 | 0.4457646 |  |  |  | 0.96 | 0.4997712
120 | 1.131391 | 315227 | 1861 | 53 | 511 | 0.3136797 |  |  |  | 0.97 | 0.4878268
150 | 1.381803 | 19230 | 1754 | 38 | 235 | 0.161247 |  |  |  | 0.98 | 0.4760168
[10 empty] | 0.99 | 0.4643412
[10 empty] | 1 | 0.4528
[10 empty] | 1.01 | 0.4413932
Vrev = 130
V_thresh | Q_thresh | non_zero | zero | missing | coin | corr_eff
105 | 1.006185 | 96135 | 1787 | 120 | 1039 | 0.6664145
120 | 1.131391 | 39256 | 1785 | 124 | 829 | 0.5529564 |  |  |  | 1.18 | 0.494817332
150 | 1.381803 | 23299 | 1730 | 47 | 382 | 0.2569612 |  |  |  | 1.19 | 0.4826365965
180 | 1.632215 | 368797 | 1816 | 32 | 270 | 0.1721905 |  |  |  | 1.2 | 0.470348
[10 empty] | 1.21 | 0.4579747235
[10 empty] | 1.22 | 0.445539948
[10 empty] | 1.23 | 0.4330669
Vrev = 160
V_thresh | Q_thresh | non_zero | zero | missing | coin | corr_eff
105 | 1.006185 |  | 872 | 68 | 556 | 0.7414247 |  |  |  | 1.35 | 0.4994516375
120 | 1.131391 |  | 1780 | 153 | 1053 | 0.7017509 |  |  |  | 1.36 | 0.4895228992
150 | 1.381803 |  | 1891 | 95 | 735 | 0.4541873 |  |  |  | 1.37 | 0.4795578121
180 | 1.632215 | 26379 | 1829 | 51 | 383 | 0.2456664 |  |  |  | 1.38 | 0.4695660104
210 | 1.882627 | 14108 | 1802 | 26 | 230 | 0.1471147 |  |  |  | 1.39 | 0.4595571283
[10 empty] | 1.4 | 0.4495408
[10 empty] | 1.41 | 0.4395266597
[10 empty] | 1.42 | 0.4295243416
Vrev = 200
V_thresh | Q_thresh | non_zero | zero | missing | coin | corr_eff
105 | 1.006185 | 332937 | 894 | 88 | 634 | 0.8250228
120 | 1.131391 |  | 1742 | 184 | 1169 | 0.7937768 |  |  |  | 1.53 | 0.4968032371
150 | 1.381803 |  | 1788 | 126 | 942 | 0.6101969 |  |  |  | 1.54 | 0.4884600072
180 | 1.632215 |  | 1797 | 82 | 649 | 0.4155287 |  |  |  | 1.55 | 0.4801251625
210 | 1.882627 | 19128 | 1748 | 43 | 365 | 0.2385301 |  |  |  | 1.56 | 0.4718032768
240 | 2.133039 |  | 1837 | 37 | 263 | 0.1667609 |  |  |  | 1.57 | 0.4634989239
[10 empty] | 1.58 | 0.4552166776
[10 empty] | 1.59 | 0.4469611117
Vrev = 250
V_thresh | Q_thresh | non_zero | zero | missing | coin | corr_eff
105 | 1.006185 |  | 920 | 109 | 685 | 0.8812594
120 | 1.131391 |  | 1788 | 163 | 1330 | 0.8530188 |  |  |  | 1.75 | 0.4990296875
150 | 1.381803 |  | 1771 | 135 | 1211 | 0.7765316 |  |  |  | 1.76 | 0.4915409856
180 | 1.632215 |  | 1777 | 91 | 915 | 0.5783885 |  |  |  | 1.77 | 0.4840665373
210 | 1.882627 |  | 1805 | 75 | 615 | 0.3874048 |  |  |  | 1.78 | 0.4766093912
240 | 2.133039 |  | 1798 | 46 | 428 | 0.2671745 |  |  |  | 1.79 | 0.4691725959
270 | 2.383451 |  | 1743 | 25 | 262 | 0.1706033 |  |  |  | 1.8 | 0.4617592
[10 empty] | 1.81 | 0.4543722521
Vrev = 300
V_thresh | Q_thresh | non_zero | zero | missing | coin | corr_eff
105 | 1.006185 |  | 899 | 77 | 705 | 0.8885358 |  |  |  | 2 | 0.5026
120 | 1.131391 |  | 1813 | 165 | 1362 | 0.853531 |  |  |  | 2.01 | 0.4966744138
150 | 1.381803 |  | 1794 | 166 | 1268 | 0.8101037 |  |  |  | 2.02 | 0.4907505504
180 | 1.632215 |  | 1803 | 132 | 1127 | 0.7132451 |  |  |  | 2.03 | 0.4848297526
210 | 1.882627 |  | 1750 | 108 | 913 | 0.5962166 |  |  |  | 2.04 | 0.4789133632
240 | 2.133039 |  | 1865 | 86 | 660 | 0.408358 |  |  |  | 2.05 | 0.473002725
270 | 2.383451 |  | 1796 | 53 | 440 | 0.2803988 |  |  |  | 2.06 | 0.4670991808
300 | 2.633863 |  | 1824 | 35 | 306 | 0.1909235 |  |  |  | 2.07 | 0.4612040734
Vrev = 350
V_thresh | Q_thresh | non_zero | zero | missing | coin | corr_eff |  |  |  | 2.22 | 0.497936
105 | 1.006185 |  |  |  |  | 0 |  |  |  | 2.23 | 0.4927395
180 | 1.632215 |  | 1860 | 160 | 1282 | 0.7915006 |  |  |  | 2.24 | 0.48754
210 | 1.882627 |  | 1825 | 131 | 1089 | 0.6826895 |  |  |  | 2.25 | 0.4823375
240 | 2.133039 |  | 1831 | 115 | 868 | 0.5482381 |  |  |  | 2.26 | 0.477132
270 | 2.383451 |  | 1853 | 70 | 645 | 0.3939623 |  |  |  | 2.27 | 0.4719235
300 | 2.633863 |  | 1771 | 50 | 450 | 0.288459
Vrev = 400
V_thresh | Q_thresh | non_zero | zero | missing | coin | corr_eff
105 | 1.006185 |  |  |  |  | 0 |  |  |  | 2.64 | 0.498172
120 | 1.131391 | [8 empty] | 2.65 | 0.49252
240 | 2.133039 |  |  |  |  | 0 |  |  |  | 2.66 | 0.486868
270 | 2.383451 |  |  |  |  | 0 |  |  |  | 2.67 | 0.481216
300 | 2.633863 |  |  |  |  | 0 |  |  |  | 2.68 | 0.475564
330 | 2.884275 |  |  |  |  | 0 |  |  |  | 2.69 | 0.469912
Vrev = 450
V_thresh | Q_thresh | non_zero | zero | missing | coin | corr_eff
105 | 1.006185 | 38181 | 947 | 112 | 780 | 0.9746596
240 | 2.133039 | 28971 | 1620 | 153 | 1023 | 0.7530677 |  |  |  | 2.68 | 0.5006555
270 | 2.383451 | 24747 | 1536 | 104 | 858 | 0.6503445 |  |  |  | 2.69 | 0.49588381
300 | 2.633863 | 20424 | 1459 | 98 | 636 | 0.5229091 |  |  |  | 2.7 | 0.491161
330 | 2.884275 | 87919 | 1893 | 78 | 683 | 0.415983 |  |  |  | 2.71 | 0.48648997
360 | 3.134687 |  |  |  |  | 0 |  |  |  | 2.72 | 0.4818736
[10 empty] | 2.73 | 0.47731477
[10 empty] | 2.74 | 0.4728164
Vrev = 500
V_thresh | Q_thresh | non_zero | zero | missing | coin | corr_eff
105 | 1.006185 | 103213 | 818 | 97 | 612 | 0.8990005
270 | 2.383451 |  |  |  |  | 0 |  |  |  | 2.97 | 0.49842005
300 | 2.633863 |  |  |  |  | 0 |  |  |  | 2.98 | 0.4937378
330 | 2.884275 |  |  |  |  | 0 |  |  |  | 2.99 | 0.48906445
360 | 3.134687 |  |  |  |  | 0 |  |  |  | 3 | 0.4844
[10 empty] | 3.01 | 0.47974445
Vrev = 550
V_thresh | Q_thresh | non_zero | zero | missing | coin | corr_eff
105 | 1.006185 | 445527 | 799 | 102 | 635 | 0.9571227 |  |  |  | 3.15 | 0.49955025
300 | 2.633863 |  |  |  |  | 0 |  |  |  | 3.16 | 0.49464064
330 | 2.884275 |  |  |  |  | 0 |  |  |  | 3.17 | 0.48971441
360 | 3.134687 |  |  |  |  | 0 |  |  |  | 3.18 | 0.48477156
390 | 3.385099 |  |  |  |  | 0 |  |  |  | 3.19 | 0.47981209
[10 empty] | 3.2 | 0.474836
[10 empty] | 3.21 | 0.46984329
Vrev = 600
V_thresh | Q_thresh | non_zero | zero | missing | coin | corr_eff |  |  |  | 3.26 | 0.49886704
105 | 1.006185 |  |  |  |  | 0 |  |  |  | 3.27 | 0.49348366
330 | 2.884275 |  |  |  |  | 0 |  |  |  | 3.28 | 0.48808736
360 | 3.134687 |  |  |  |  | 0 |  |  |  | 3.29 | 0.48267814
390 | 3.385099 |  |  |  |  | 0 |  |  |  | 3.3 | 0.477256
[10 empty] | 3.31 | 0.47182094
[10 empty] | 3.32 | 0.46637296
Vrev = 650 | [9 empty] | 3.33 | 0.46091206
V_thresh | Q_thresh | non_zero | zero | missing | coin | corr_eff
105 | 1.006185 |  |  |  |  | 0 |  |  |  | 3.32 | 0.4989571968
330 | 2.884275 |  |  |  |  | 0 |  |  |  | 3.33 | 0.4919198
360 | 3.134687 |  |  |  |  | 0 |  |  |  | 3.34 | 0.4849688
390 | 3.385099 |  |  |  |  | 0 |  |  |  | 3.35 | 0.478115475
420 | 3.635511 |  |  |  |  | 0 |  |  |  | 3.36 | 0.4713712
[10 empty] | 3.37 | 0.4647473
[10 empty] | 3.38 | 0.4582549872
[10 empty] | 3.39 | 0.4519056
Vrev = 700
V_thresh | Q_thresh | non_zero | zero | missing | coin | corr_eff
105 | 1.006185 |  |  |  |  | 0
330 | 2.884275 |  |  |  |  | 0 |  |  |  | 3.44 | 0.502284
360 | 3.134687 |  |  |  |  | 0 |  |  |  | 3.45 | 0.49722
390 | 3.385099 |  |  |  |  | 0 |  |  |  | 3.46 | 0.492156
420 | 3.635511 |  |  |  |  | 0 |  |  |  | 3.47 | 0.487092
[10 empty] | 3.48 | 0.482028
[10 empty] | 3.49 | 0.476964
[10 empty] | 3.5 | 0.4719

## Calibration
Calibration done at -10 C |  |  | calibration 2 done at -10C, 60V
Low voltage (60V) |  |  | 2007-02-01
1 | 121.488 | -11.285
|  |  | 119.8026 | -15.54359
|  |  | 114.82 | -13.395 |  | V thresh | Q1 thresh | Q2 thresh | Q 187-2
[6 empty] | 100 | 0.9644499 | 0.9875893 | 1.277423
5 | 117.763 | -8.46 |  |  |  | 120 | 1.131391 | 1.161775 | 1.527956
|  |  | T = 10C |  |  | 140 | 1.298332 | 1.335961 | 1.778488
7 | 116.653 | -13.089 | V | I |  | 160 | 1.465274 | 1.510146 | 2.029021
|  |  | 5 | 11.9 |  | 180 | 1.632215 | 1.684332 | 2.279553
9 | 117.095 | -9.113 | 10 | 17.1 |  | 200 | 1.799156 | 1.858518 | 2.530086
|  |  | 20 | 25.5 |  | 220 | 1.966098 | 2.032703 | 2.780619
11 | 119.873 | -14.428 | 30 | 32.5 |  | 240 | 2.133039 | 2.206889 | 3.031151
|  |  | 40 | 38.9 |  | 260 | 2.29998 | 2.381075 | 3.281684
13 | 118.965 | -17.566 | 50 | 45 |  | 280 | 2.466921 | 2.55526 | 3.532216
|  |  | 60 | 50.5 |  | 300 | 2.633863 | 2.729446 | 3.782749
15 | 117.323 | -10.178 | 70 | 55.9 |  | 320 | 2.800804 | 2.903632 | 4.033282
|  |  | 80 | 61.1 |  | 340 | 2.967745 | 3.077817 | 4.283814
17 | 121.458 | -12.733 | 90 | 66 |  | 360 | 3.134687 | 3.252003 | 4.534347
|  |  | 100 | 71.2 |  | 380 | 3.301628 | 3.426189 | 4.784879
19 | 122.22 | -13.074 | 150 | 93.6 |  | 400 | 3.468569 | 3.600374 | 5.035412
|  |  | 200 | 116 |  | 420 | 3.63551 | 3.77456 | 5.285945
21 | 119.226 | -16.923 |  |  |  | 440 | 3.802452 | 3.948746 | 5.536477
[6 empty] | 460 | 3.969393 | 4.122932 | 5.78701
23 | 121.686 | -13.485 |  |  |  | 480 | 4.136334 | 4.297117 | 6.037542
[6 empty] | 500 | 4.303276 | 4.471303 | 6.288075
25 | 119.576 | -13.354
27 | 119.654 | -22.557
29 | 118.135 | -16.21
31 | 121.104 | -14.151
33 | 119.526 | -13.315
35 | 114.843 | -7.271
37 | 118.262 | -30.817
39 | 118.942 | -20.838
41 | 121.605 | -25.748
43 | 120.774 | -23.713
|  |  | 49 | 124.268 | -24.93
51 | 120.593 | -10.614
53 | 118.909 | -18.683
55 | 121.831 | -24.136
57 | 119.878 | -12.318
59 | 119.049 | -11.011
61 | 120.747 | -20.492
63 | 122.829 | -0.272
| 119.6431 | -15.20836