## 5-2
## | 2551-4_5 | second |  |  | p-type |  |  | Fz |  |  | 5-30-07 |  |  | (Vdelay: |  |  | 10s, |  |  | LCR |  |  | delay: |  |  | 1s)
## | Last | Processed: |  |  | Wed |  |  | May |  |  | 30 |  |  | 17:11:19 |  |  | 2007
## | Frequency: | 100 |  |  | 400 |  |  | 1000 |  |  | 4000 |  |  | 10000 |  |  | 40000 |  |  | 100000 |  |  | 400000 |  |  | 1000000 | 2000000 | 100 | 400 | 1000 | 4000 | 10000 | 40000 | 100000 | 400000 | 1000000 | 2000000
#V | I | C | 1/C | 1/C^2 | C | 1/C | 1/C^2 | C | 1/C | 1/C^2 | C | 1/C | 1/C^2 | C | 1/C | 1/C^2 | C | 1/C | 1/C^2 | C | 1/C | 1/C^2 | C | 1/C | 1/C^2 | C | C | R | R | R | R | R | R | R | R | R | R
0.0037198 | 3.7198e-08 | 4.3088e-08 | 2.320832e-05 | 5.38626e-10 | 1.6803e-08 | 5.951318e-05 | 3.541819e-09 | 1.3568e-08 | 7.370283e-05 | 5.432107e-09 | 9.6108e-09 | 0.0001040496 | 1.082632e-08 | 7.6717e-09 | 0.0001303492 | 1.699092e-08 | 9.9e+37 | 1.010101e-50 | 1.020304e-100 | 9.9e+37 | 1.010101e-50 | 1.020304e-100 | 4.3704e-10 | 0.00228812 | 5.235494e-06 | 2.7636e-10 | 2.6403e-10 | 58104 | 16666 | 8253 | 4324.4 | 3288.2 | 9.9e+37 | 9.9e+37 | 1118.7 | 663.28 | 454.62
2.9944 | 5.5808e-08 | 8.5504e-10 | 0.001169536 | 1.367814e-06 | 8.5241e-10 | 0.001173144 | 1.376268e-06 | 8.5089e-10 | 0.00117524 | 1.381189e-06 | 8.4929e-10 | 0.001177454 | 1.386398e-06 | 8.4625e-10 | 0.001181684 | 1.396377e-06 | 8.0748e-10 | 0.001238421 | 1.533686e-06 | 6.5527e-10 | 0.001526088 | 2.328946e-06 | 2.0802e-10 | 0.00480723 | 2.310946e-05 | 1.0246e-10 | 8.4655e-11 | 24735 | 7140 | 4479.6 | 3857.7 | 3809.7 | 3769.2 | 3672.1 | 2727.8 | 1445 | 810.79
5.9939 | 6.0958e-08 | 4.6438e-10 | 0.002153409 | 4.63717e-06 | 4.1872e-10 | 0.002388231 | 5.703646e-06 | 3.8733e-10 | 0.002581778 | 6.665577e-06 | 3.6235e-10 | 0.002759763 | 7.61629e-06 | 3.5877e-10 | 0.002787301 | 7.769047e-06 | 3.5293e-10 | 0.002833423 | 8.028286e-06 | 3.2772e-10 | 0.003051385 | 9.310952e-06 | 1.7058e-10 | 0.005862352 | 3.436717e-05 | 8.686e-11 | 6.9538e-11 | 473190 | 168110 | 60505 | 9545.2 | 4572.9 | 3597.2 | 3498.9 | 2852.4 | 1658.1 | 902.83
8.9937 | 6.3484e-08 | 3.3872e-10 | 0.002952291 | 8.716022e-06 | 2.9058e-10 | 0.003441393 | 1.184319e-05 | 2.8036e-10 | 0.003566843 | 1.272237e-05 | 2.7809e-10 | 0.003595958 | 1.293091e-05 | 2.7774e-10 | 0.00360049 | 1.296353e-05 | 2.749e-10 | 0.003637686 | 1.323276e-05 | 2.6099e-10 | 0.003831564 | 1.468089e-05 | 1.5486e-10 | 0.006457445 | 4.16986e-05 | 7.9216e-11 | 6.196e-11 | 473280 | 119180 | 25755 | 5007.8 | 3796.6 | 3568.3 | 3510.8 | 2976.9 | 1818.3 | 965.16
11.994 | 6.4425e-08 | 2.7979e-10 | 0.003574109 | 1.277426e-05 | 2.4782e-10 | 0.004035187 | 1.628273e-05 | 2.3835e-10 | 0.004195511 | 1.760231e-05 | 2.3611e-10 | 0.004235314 | 1.793789e-05 | 2.3582e-10 | 0.004240522 | 1.798203e-05 | 2.3379e-10 | 0.004277343 | 1.829566e-05 | 2.2402e-10 | 0.004463887 | 1.992629e-05 | 1.422e-10 | 0.007032349 | 4.945393e-05 | 7.4886e-11 | 5.8675e-11 | 456500 | 134840 | 30285 | 5327.3 | 3855.3 | 3577.6 | 3520.4 | 3023.5 | 1869.8 | 988.55
14.993 | 6.7545e-08 | 2.4185e-10 | 0.004134794 | 1.709652e-05 | 2.1942e-10 | 0.00455747 | 2.077053e-05 | 2.1121e-10 | 0.004734624 | 2.241667e-05 | 2.0861e-10 | 0.004793634 | 2.297893e-05 | 2.0801e-10 | 0.004807461 | 2.311168e-05 | 2.0643e-10 | 0.004844257 | 2.346683e-05 | 1.9908e-10 | 0.005023106 | 2.52316e-05 | 1.3274e-10 | 0.007533524 | 5.675399e-05 | 7.2234e-11 | 5.6753e-11 | 458700 | 140990 | 33433 | 5896.4 | 3962.4 | 3560.5 | 3499.3 | 3020.4 | 1888.9 | 1003
17.993 | 6.7991e-08 | 2.0643e-10 | 0.004844257 | 2.346683e-05 | 1.9683e-10 | 0.005080526 | 2.581175e-05 | 1.9097e-10 | 0.005236425 | 2.742014e-05 | 1.8846e-10 | 0.005306166 | 2.81554e-05 | 1.8816e-10 | 0.005314626 | 2.824525e-05 | 1.8694e-10 | 0.00534931 | 2.861512e-05 | 1.8104e-10 | 0.005523641 | 3.051061e-05 | 1.2524e-10 | 0.007984669 | 6.375495e-05 | 7.0016e-11 | 5.5081e-11 | 378830 | 104040 | 30199 | 5524.6 | 3847.1 | 3534 | 3480 | 3018.7 | 1907.3 | 1016.8
20.993 | 7.0071e-08 | 1.8381e-10 | 0.0054404 | 2.959796e-05 | 1.7741e-10 | 0.005636661 | 3.177195e-05 | 1.7443e-10 | 0.005732959 | 3.286682e-05 | 1.7337e-10 | 0.005768011 | 3.326995e-05 | 1.7322e-10 | 0.005773005 | 3.332759e-05 | 1.7224e-10 | 0.005805852 | 3.370792e-05 | 1.6734e-10 | 0.005975858 | 3.571087e-05 | 1.1909e-10 | 0.008397011 | 7.050979e-05 | 6.819e-11 | 5.3791e-11 | 357220 | 81295 | 21338 | 4755.6 | 3705.7 | 3506.7 | 3458.7 | 3011.4 | 1917 | 1026
23.993 | 6.908e-08 | 1.6893e-10 | 0.005919612 | 3.50418e-05 | 1.6429e-10 | 0.006086798 | 3.704911e-05 | 1.6236e-10 | 0.006159153 | 3.793516e-05 | 1.6165e-10 | 0.006186205 | 3.826913e-05 | 1.6154e-10 | 0.006190417 | 3.832127e-05 | 1.607e-10 | 0.006222775 | 3.872293e-05 | 1.5649e-10 | 0.006390185 | 4.083446e-05 | 1.1391e-10 | 0.008778861 | 7.706839e-05 | 6.6541e-11 | 5.2615e-11 | 347600 | 70496 | 18257 | 4527.8 | 3656.7 | 3490.7 | 3445.4 | 3008.3 | 1927.6 | 1034.9
26.993 | 7.4775e-08 | 1.5723e-10 | 0.006360109 | 4.045099e-05 | 1.5374e-10 | 0.006504488 | 4.230837e-05 | 1.5231e-10 | 0.006565557 | 4.310654e-05 | 1.5181e-10 | 0.006587181 | 4.339096e-05 | 1.5172e-10 | 0.006591089 | 4.344245e-05 | 1.5101e-10 | 0.006622078 | 4.385192e-05 | 1.4734e-10 | 0.006787023 | 4.606368e-05 | 1.093e-10 | 0.009149131 | 8.370659e-05 | 6.4941e-11 | 5.1377e-11 | 323940 | 63580 | 16539 | 4377.7 | 3627.7 | 3484.5 | 3441.1 | 3013.2 | 1944 | 1046.6
29.992 | 7.6855e-08 | 1.4795e-10 | 0.00675904 | 4.568462e-05 | 1.4517e-10 | 0.006888476 | 4.74511e-05 | 1.4408e-10 | 0.006940589 | 4.817177e-05 | 1.4368e-10 | 0.006959911 | 4.844036e-05 | 1.4361e-10 | 0.006963303 | 4.848759e-05 | 1.4297e-10 | 0.006994474 | 4.892267e-05 | 1.3972e-10 | 0.007157171 | 5.12251e-05 | 1.0531e-10 | 0.009495774 | 9.016973e-05 | 6.3538e-11 | 5.0328e-11 | 313020 | 58330 | 15362 | 4294.5 | 3609.7 | 3477.3 | 3435.2 | 3014.6 | 1955.6 | 1054.5
32.993 | 7.0516e-08 | 1.401e-10 | 0.007137759 | 5.09476e-05 | 1.3792e-10 | 0.00725058 | 5.257091e-05 | 1.3717e-10 | 0.007290224 | 5.314736e-05 | 1.3684e-10 | 0.007307805 | 5.340401e-05 | 1.3678e-10 | 0.00731101 | 5.345087e-05 | 1.3621e-10 | 0.007341605 | 5.389916e-05 | 1.3328e-10 | 0.007503001 | 5.629503e-05 | 1.0182e-10 | 0.009821253 | 9.645701e-05 | 6.2267e-11 | 4.9426e-11 | 301700 | 51923 | 13756 | 4200.8 | 3586.8 | 3467.4 | 3426.3 | 3011.6 | 1961.9 | 1057.5
35.992 | 7.641e-08 | 1.3335e-10 | 0.007499063 | 5.623594e-05 | 1.3167e-10 | 0.007594744 | 5.768014e-05 | 1.312e-10 | 0.007621951 | 5.809414e-05 | 1.3097e-10 | 0.007635336 | 5.829836e-05 | 1.3092e-10 | 0.007638252 | 5.83429e-05 | 1.3039e-10 | 0.0076693 | 5.881816e-05 | 1.2772e-10 | 0.007829627 | 6.130306e-05 | 9.8656e-11 | 0.01013623 | 0.0001027432 | 6.1059e-11 | 4.8652e-11 | 296790 | 46400 | 12081 | 4084.6 | 3566.6 | 3461.9 | 3420.8 | 3010 | 1964 | 1057.7
38.993 | 7.3636e-08 | 1.2755e-10 | 0.007840063 | 6.146658e-05 | 1.2634e-10 | 0.00791515 | 6.264959e-05 | 1.2599e-10 | 0.007937138 | 6.299816e-05 | 1.2582e-10 | 0.007947862 | 6.316851e-05 | 1.2573e-10 | 0.007953551 | 6.325898e-05 | 1.2516e-10 | 0.007989773 | 6.383647e-05 | 1.2267e-10 | 0.008151952 | 6.645433e-05 | 9.5717e-11 | 0.01044746 | 0.0001091495 | 5.9981e-11 | 4.7982e-11 | 313920 | 44549 | 11560 | 4122.7 | 3621.3 | 3468.5 | 3415 | 3003.8 | 1961.8 | 1056.5
41.993 | 7.116e-08 | 1.2273e-10 | 0.008147967 | 6.638937e-05 | 1.2152e-10 | 0.008229098 | 6.771806e-05 | 1.212e-10 | 0.008250825 | 6.807611e-05 | 1.2108e-10 | 0.008259002 | 6.821112e-05 | 1.2105e-10 | 0.008261049 | 6.824493e-05 | 1.2061e-10 | 0.008291186 | 6.874377e-05 | 1.1835e-10 | 0.008449514 | 7.139429e-05 | 9.3182e-11 | 0.01073169 | 0.0001151691 | 5.9051e-11 | 4.7396e-11 | 365000 | 48471 | 11884 | 4003 | 3534.3 | 3439.9 | 3401.1 | 2996.5 | 1960.4 | 1056.7
44.992 | 7.6013e-08 | 1.1865e-10 | 0.00842815 | 7.103371e-05 | 1.1743e-10 | 0.008515711 | 7.251734e-05 | 1.1716e-10 | 0.008535336 | 7.285197e-05 | 1.1705e-10 | 0.008543358 | 7.298896e-05 | 1.1702e-10 | 0.008545548 | 7.302639e-05 | 1.1661e-10 | 0.008575594 | 7.354081e-05 | 1.1451e-10 | 0.008732862 | 7.626287e-05 | 9.0887e-11 | 0.01100267 | 0.0001210588 | 5.8203e-11 | 4.6873e-11 | 395280 | 49220 | 11932 | 4007.5 | 3526.8 | 3429.6 | 3390.6 | 2988.6 | 1957.9 | 1056.3
47.993 | 7.4082e-08 | 1.1497e-10 | 0.008697921 | 7.565383e-05 | 1.1378e-10 | 0.008788891 | 7.72446e-05 | 1.1353e-10 | 0.008808245 | 7.758517e-05 | 1.1342e-10 | 0.008816787 | 7.773574e-05 | 1.1339e-10 | 0.00881912 | 7.777687e-05 | 1.1301e-10 | 0.008848774 | 7.830081e-05 | 1.1105e-10 | 0.009004953 | 8.108917e-05 | 8.8782e-11 | 0.01126354 | 0.0001268674 | 5.741e-11 | 4.6384e-11 | 406240 | 49976 | 12112 | 4018.1 | 3520.1 | 3419.5 | 3380.5 | 2980.9 | 1955.2 | 1055.7
50.993 | 7.4577e-08 | 1.1165e-10 | 0.008956561 | 8.021998e-05 | 1.1047e-10 | 0.009052231 | 8.194289e-05 | 1.1023e-10 | 0.00907194 | 8.23001e-05 | 1.1012e-10 | 0.009081003 | 8.246461e-05 | 1.101e-10 | 0.009082652 | 8.249457e-05 | 1.0974e-10 | 0.009112448 | 8.30367e-05 | 1.079e-10 | 0.009267841 | 8.589287e-05 | 8.6835e-11 | 0.01151609 | 0.0001326204 | 5.6658e-11 | 4.5912e-11 | 417020 | 51194 | 12300 | 4017.1 | 3510.5 | 3410.3 | 3371.5 | 2974.1 | 1952.9 | 1055
53.993 | 7.2943e-08 | 1.086e-10 | 0.009208103 | 8.478916e-05 | 1.0741e-10 | 0.00931012 | 8.667834e-05 | 1.0718e-10 | 0.009330099 | 8.705075e-05 | 1.0709e-10 | 0.00933794 | 8.719712e-05 | 1.0707e-10 | 0.009339684 | 8.72297e-05 | 1.0673e-10 | 0.009369437 | 8.778635e-05 | 1.0499e-10 | 0.009524717 | 9.072023e-05 | 8.5017e-11 | 0.01176235 | 0.000138353 | 5.5921e-11 | 4.5373e-11 | 425550 | 52046 | 12446 | 4011.3 | 3505.2 | 3403.4 | 3364.5 | 2969.2 | 1952.6 | 1054.1
56.993 | 7.433e-08 | 1.0577e-10 | 0.009454477 | 8.938713e-05 | 1.0458e-10 | 0.009562058 | 9.143295e-05 | 1.0437e-10 | 0.009581297 | 9.180126e-05 | 1.0428e-10 | 0.009589567 | 9.195979e-05 | 1.0426e-10 | 0.009591406 | 9.199507e-05 | 1.0394e-10 | 0.009620935 | 9.256239e-05 | 1.023e-10 | 0.009775171 | 9.555397e-05 | 8.3302e-11 | 0.01200451 | 0.0001441083 | 5.5219e-11 | 4.4966e-11 | 415360 | 51581 | 12346 | 4007.3 | 3500.3 | 3398.8 | 3360 | 2966.6 | 1953.4 | 1057.1
59.992 | 7.641e-08 | 1.0311e-10 | 0.00969838 | 9.405858e-05 | 1.0197e-10 | 0.009806806 | 9.617344e-05 | 1.0177e-10 | 0.009826078 | 9.655182e-05 | 1.0168e-10 | 0.009834776 | 9.672281e-05 | 1.0165e-10 | 0.009837678 | 9.677991e-05 | 1.0135e-10 | 0.009866798 | 9.735371e-05 | 9.9796e-11 | 0.01002044 | 0.0001004093 | 8.1688e-11 | 0.0122417 | 0.0001498592 | 5.4532e-11 | 4.4496e-11 | 399240 | 51467 | 12329 | 4001.8 | 3496.2 | 3394.8 | 3356.1 | 2964.6 | 1954.8 | 1058.1
62.992 | 7.6855e-08 | 1.0068e-10 | 0.009932459 | 9.865375e-05 | 9.9612e-11 | 0.01003895 | 0.0001007805 | 9.9415e-11 | 0.01005884 | 0.0001011803 | 9.9332e-11 | 0.01006725 | 0.0001013495 | 9.9313e-11 | 0.01006918 | 0.0001013883 | 9.9027e-11 | 0.01009826 | 0.0001019748 | 9.7545e-11 | 0.01025168 | 0.0001050969 | 8.0223e-11 | 0.01246525 | 0.0001553825 | 5.3904e-11 | 4.4075e-11 | 394840 | 51529 | 12342 | 3996.5 | 3489.7 | 3390.2 | 3351.5 | 2961.8 | 1955.3 | 1058.9
65.993 | 7.324e-08 | 9.8643e-11 | 0.01013757 | 0.0001027703 | 9.7614e-11 | 0.01024443 | 0.0001049484 | 9.7422e-11 | 0.01026462 | 0.0001053625 | 9.7344e-11 | 0.01027285 | 0.0001055314 | 9.7326e-11 | 0.01027475 | 0.0001055704 | 9.7051e-11 | 0.01030386 | 0.0001061695 | 9.563e-11 | 0.01045697 | 0.0001093482 | 7.8964e-11 | 0.012664 | 0.0001603769 | 5.3352e-11 | 4.37e-11 | 389900 | 51448 | 12364 | 3991.8 | 3488 | 3386.5 | 3348 | 2959.7 | 1956 | 1059.2
68.993 | 7.4528e-08 | 9.7146e-11 | 0.01029378 | 0.000105962 | 9.6138e-11 | 0.01040171 | 0.0001081957 | 9.5959e-11 | 0.01042112 | 0.0001085997 | 9.5886e-11 | 0.01042905 | 0.0001087651 | 9.5869e-11 | 0.0104309 | 0.0001088037 | 9.5603e-11 | 0.01045992 | 0.00010941 | 9.4227e-11 | 0.01061267 | 0.0001126288 | 7.8024e-11 | 0.01281657 | 0.0001642644 | 5.2916e-11 | 4.3401e-11 | 394040 | 51779 | 12352 | 3989.1 | 3488.5 | 3386 | 3347.5 | 2960.2 | 1957.7 | 1059.8
71.992 | 7.6954e-08 | 9.6199e-11 | 0.01039512 | 0.0001080585 | 9.5247e-11 | 0.01049902 | 0.0001102294 | 9.5071e-11 | 0.01051845 | 0.0001106379 | 9.4998e-11 | 0.01052654 | 0.000110808 | 9.4981e-11 | 0.01052842 | 0.0001108477 | 9.4721e-11 | 0.01055732 | 0.000111457 | 9.3364e-11 | 0.01071077 | 0.0001147205 | 7.7418e-11 | 0.01291689 | 0.0001668461 | 5.2617e-11 | 4.3194e-11 | 387460 | 51832 | 12383 | 3998.9 | 3492.3 | 3391.5 | 3351.9 | 2963.6 | 1959.9 | 1060.8
74.993 | 7.4478e-08 | 9.5635e-11 | 0.01045642 | 0.0001093368 | 9.4757e-11 | 0.01055331 | 0.0001113724 | 9.4571e-11 | 0.01057407 | 0.0001118109 | 9.4499e-11 | 0.01058212 | 0.0001119813 | 9.4476e-11 | 0.0105847 | 0.0001120358 | 9.4186e-11 | 0.01061729 | 0.0001127268 | 9.282e-11 | 0.01077354 | 0.0001160692 | 7.704e-11 | 0.01298027 | 0.0001684874 | 5.2432e-11 | 4.3055e-11 | 396890 | 52483 | 12622 | 4050.4 | 3530.1 | 3409.1 | 3358.5 | 2966.3 | 1962.3 | 1062.3
77.992 | 7.8638e-08 | 9.5264e-11 | 0.01049714 | 0.00011019 | 9.4378e-11 | 0.01059569 | 0.0001122686 | 9.4168e-11 | 0.01061932 | 0.0001127699 | 9.4083e-11 | 0.01062891 | 0.0001129738 | 9.4064e-11 | 0.01063106 | 0.0001130194 | 9.3809e-11 | 0.01065996 | 0.0001136347 | 9.2484e-11 | 0.01081268 | 0.0001169141 | 7.682e-11 | 0.01301744 | 0.0001694538 | 5.2314e-11 | 4.2954e-11 | 427310 | 55910 | 13342 | 4064.7 | 3507.3 | 3395.1 | 3356 | 2969.2 | 1965.4 | 1064.3
80.993 | 7.329e-08 | 9.504e-11 | 0.01052189 | 0.0001107101 | 9.4154e-11 | 0.0106209 | 0.0001128035 | 9.3955e-11 | 0.01064339 | 0.0001132818 | 9.3876e-11 | 0.01065235 | 0.0001134726 | 9.3859e-11 | 0.01065428 | 0.0001135137 | 9.3605e-11 | 0.01068319 | 0.0001141305 | 9.2286e-11 | 0.01083588 | 0.0001174163 | 7.6676e-11 | 0.01304189 | 0.0001700909 | 5.2218e-11 | 4.2805e-11 | 431180 | 56092 | 13242 | 4062 | 3508.8 | 3397.9 | 3359.1 | 2972.7 | 1969 | 1064.6
83.993 | 7.3636e-08 | 9.4884e-11 | 0.01053918 | 0.0001110744 | 9.4007e-11 | 0.01063751 | 0.0001131565 | 9.3808e-11 | 0.01066007 | 0.0001136371 | 9.3729e-11 | 0.01066906 | 0.0001138288 | 9.3712e-11 | 0.01067099 | 0.0001138701 | 9.346e-11 | 0.01069976 | 0.000114485 | 9.2145e-11 | 0.01085246 | 0.0001177759 | 7.6575e-11 | 0.01305909 | 0.0001705399 | 5.2163e-11 | 4.2756e-11 | 439760 | 56142 | 13266 | 4070.6 | 3513.1 | 3400.6 | 3361.8 | 2975.5 | 1971.2 | 1066.5
86.992 | 7.849e-08 | 9.4774e-11 | 0.01055142 | 0.0001113324 | 9.389e-11 | 0.01065076 | 0.0001134387 | 9.3696e-11 | 0.01067281 | 0.000113909 | 9.3616e-11 | 0.01068193 | 0.0001141037 | 9.36e-11 | 0.01068376 | 0.0001141427 | 9.3347e-11 | 0.01071272 | 0.0001147623 | 9.2035e-11 | 0.01086543 | 0.0001180576 | 7.6496e-11 | 0.01307258 | 0.0001708923 | 5.2115e-11 | 4.2765e-11 | 441190 | 56001 | 13274 | 4076.4 | 3516.3 | 3403.7 | 3365.3 | 2979.2 | 1974.7 | 1070.2
89.992 | 7.6013e-08 | 9.4669e-11 | 0.01056312 | 0.0001115795 | 9.3798e-11 | 0.01066121 | 0.0001136614 | 9.3606e-11 | 0.01068308 | 0.0001141281 | 9.3524e-11 | 0.01069244 | 0.0001143283 | 9.3507e-11 | 0.01069439 | 0.0001143699 | 9.3255e-11 | 0.01072329 | 0.0001149889 | 9.1946e-11 | 0.01087595 | 0.0001182863 | 7.6433e-11 | 0.01308335 | 0.0001711742 | 5.2069e-11 | 4.2664e-11 | 437810 | 55885 | 13254 | 4081.7 | 3521.1 | 3407.8 | 3369.1 | 2983.6 | 1979.2 | 1072
92.993 | 7.3735e-08 | 9.4575e-11 | 0.01057362 | 0.0001118014 | 9.3715e-11 | 0.01067065 | 0.0001138628 | 9.3523e-11 | 0.01069256 | 0.0001143308 | 9.3442e-11 | 0.01070183 | 0.0001145291 | 9.3425e-11 | 0.01070377 | 0.0001145708 | 9.3173e-11 | 0.01073272 | 0.0001151913 | 9.1867e-11 | 0.0108853 | 0.0001184898 | 7.6376e-11 | 0.01309312 | 0.0001714297 | 5.2031e-11 | 4.2594e-11 | 436480 | 55625 | 13238 | 4081.3 | 3522.4 | 3409.8 | 3370.8 | 2984.8 | 1980.2 | 1072.9
95.993 | 7.3933e-08 | 9.4486e-11 | 0.01058358 | 0.0001120121 | 9.3633e-11 | 0.01068 | 0.0001140623 | 9.3449e-11 | 0.01070102 | 0.0001145119 | 9.3365e-11 | 0.01071065 | 0.0001147181 | 9.3348e-11 | 0.0107126 | 0.0001147598 | 9.3096e-11 | 0.0107416 | 0.000115382 | 9.1792e-11 | 0.0108942 | 0.0001186835 | 7.632e-11 | 0.01310273 | 0.0001716814 | 5.1991e-11 | 4.2568e-11 | 428300 | 55271 | 13176 | 4078.6 | 3524.2 | 3412.3 | 3374 | 2988.7 | 1984.1 | 1075.4
98.992 | 7.7697e-08 | 9.4403e-11 | 0.01059288 | 0.0001122092 | 9.355e-11 | 0.01068947 | 0.0001142648 | 9.3367e-11 | 0.01071042 | 0.0001147131 | 9.3282e-11 | 0.01072018 | 0.0001149223 | 9.3264e-11 | 0.01072225 | 0.0001149667 | 9.3013e-11 | 0.01075119 | 0.000115588 | 9.1711e-11 | 0.01090382 | 0.0001188932 | 7.626e-11 | 0.01311303 | 0.0001719517 | 5.1946e-11 | 4.2509e-11 | 417950 | 54470 | 13056 | 4078.8 | 3528 | 3416.1 | 3377.4 | 2991.6 | 1986.6 | 1077
101.99 | 7.9332e-08 | 9.4347e-11 | 0.01059917 | 0.0001123424 | 9.3465e-11 | 0.01069919 | 0.0001144727 | 9.3279e-11 | 0.01072053 | 0.0001149297 | 9.3194e-11 | 0.0107303 | 0.0001151394 | 9.3177e-11 | 0.01073226 | 0.0001151815 | 9.2925e-11 | 0.01076137 | 0.000115807 | 9.1625e-11 | 0.01091405 | 0.0001191165 | 7.6195e-11 | 0.01312422 | 0.0001722452 | 5.1895e-11 | 4.2452e-11 | 404680 | 53360 | 12871 | 4072.9 | 3530 | 3419.7 | 3381 | 2995.4 | 1990 | 1079.1
104.99 | 7.8787e-08 | 9.4273e-11 | 0.01060749 | 0.0001125189 | 9.3381e-11 | 0.01070882 | 0.0001146788 | 9.3202e-11 | 0.01072938 | 0.0001151197 | 9.3117e-11 | 0.01073918 | 0.0001153299 | 9.31e-11 | 0.01074114 | 0.0001153721 | 9.2849e-11 | 0.01077018 | 0.0001159967 | 9.155e-11 | 0.01092299 | 0.0001193118 | 7.6138e-11 | 0.01313405 | 0.0001725032 | 5.1851e-11 | 4.2404e-11 | 391900 | 52514 | 12731 | 4067.6 | 3531.2 | 3422.8 | 3384.2 | 2998.7 | 1993 | 1080.8
107.99 | 8.2551e-08 | 9.4187e-11 | 0.01061718 | 0.0001127244 | 9.3315e-11 | 0.01071639 | 0.000114841 | 9.3134e-11 | 0.01073722 | 0.0001152878 | 9.3053e-11 | 0.01074656 | 0.0001154886 | 9.3035e-11 | 0.01074864 | 0.0001155333 | 9.2785e-11 | 0.0107776 | 0.0001161568 | 9.1487e-11 | 0.01093051 | 0.0001194762 | 7.6091e-11 | 0.01314216 | 0.0001727163 | 5.1815e-11 | 4.2354e-11 | 385080 | 51932 | 12625 | 4061.1 | 3532.8 | 3425.5 | 3386.9 | 3001.5 | 1995.5 | 1082.5
110.99 | 8.0421e-08 | 9.4119e-11 | 0.01062485 | 0.0001128874 | 9.3256e-11 | 0.01072317 | 0.0001149864 | 9.308e-11 | 0.01074345 | 0.0001154216 | 9.2998e-11 | 0.01075292 | 0.0001156253 | 9.298e-11 | 0.010755 | 0.00011567 | 9.273e-11 | 0.010784 | 0.0001162946 | 9.1434e-11 | 0.01093685 | 0.0001196147 | 7.6052e-11 | 0.0131489 | 0.0001728935 | 5.1784e-11 | 4.2366e-11 | 382550 | 51598 | 12546 | 4058.8 | 3534.3 | 3427.6 | 3389.2 | 3003.8 | 1997.6 | 1083.6
113.99 | 7.2695e-08 | 9.4097e-11 | 0.01062733 | 0.0001129402 | 9.3202e-11 | 0.01072938 | 0.0001151197 | 9.3034e-11 | 0.01074876 | 0.0001155358 | 9.295e-11 | 0.01075847 | 0.0001157447 | 9.2933e-11 | 0.01076044 | 0.0001157871 | 9.2683e-11 | 0.01078947 | 0.0001164126 | 9.1388e-11 | 0.01094236 | 0.0001197351 | 7.6017e-11 | 0.01315495 | 0.0001730528 | 5.176e-11 | 4.2356e-11 | 381740 | 51231 | 12524 | 4060.6 | 3536.1 | 3429.5 | 3391.2 | 3005.8 | 1999.2 | 1085.4
116.99 | 7.4726e-08 | 9.404e-11 | 0.01063377 | 0.0001130771 | 9.3162e-11 | 0.01073399 | 0.0001152185 | 9.2988e-11 | 0.01075408 | 0.0001156501 | 9.2909e-11 | 0.01076322 | 0.0001158469 | 9.2891e-11 | 0.01076531 | 0.0001158918 | 9.2642e-11 | 0.01079424 | 0.0001165156 | 9.1348e-11 | 0.01094715 | 0.00011984 | 7.599e-11 | 0.01315963 | 0.0001731758 | 5.1735e-11 | 4.2249e-11 | 377330 | 51074 | 12497 | 4058.7 | 3537.9 | 3431.4 | 3393 | 3007.8 | 2001.6 | 1086.4
119.99 | 7.4973e-08 | 9.3984e-11 | 0.01064011 | 0.0001132119 | 9.3118e-11 | 0.01073906 | 0.0001153275 | 9.2951e-11 | 0.01075836 | 0.0001157422 | 9.2873e-11 | 0.01076739 | 0.0001159367 | 9.2855e-11 | 0.01076948 | 0.0001159817 | 9.2606e-11 | 0.01079844 | 0.0001166062 | 9.1314e-11 | 0.01095122 | 0.0001199293 | 7.5964e-11 | 0.01316413 | 0.0001732943 | 5.1714e-11 | 4.2238e-11 | 373660 | 51013 | 12455 | 4058.3 | 3539 | 3433 | 3394.6 | 3009.5 | 2003.3 | 1087

## 5-1
## | 2551-4_5 | first |  |  | p-type |  |  | Fz |  |  | 5-30-07 |  |  | (Vdelay: |  |  | 10s, |  |  | LCR |  |  | delay: |  |  | 1s)
## | Last | Processed: |  |  | Wed |  |  | May |  |  | 30 |  |  | 16:12:28 |  |  | 2007
## | Frequency: | 100 |  |  | 400 |  |  | 1000 |  |  | 4000 |  |  | 10000 |  |  | 40000 |  |  | 100000 |  |  | 400000 |  |  | 1000000 | 2000000 | 100 | 400 | 1000 | 4000 | 10000 | 40000 | 100000 | 400000 | 1000000 | 2000000
#V | I | C | 1/C | 1/C^2 | C | 1/C | 1/C^2 | C | 1/C | 1/C^2 | C | 1/C | 1/C^2 | C | 1/C | 1/C^2 | C | 1/C | 1/C^2 | C | 1/C | 1/C^2 | C | 1/C | 1/C^2 | C | C | R | R | R | R | R | R | R | R | R | R
0.0031899 | 3.1899e-08 | 4.1774e-08 | 2.393833e-05 | 5.730439e-10 | 1.7324e-08 | 5.772339e-05 | 3.33199e-09 | 1.4281e-08 | 7.002311e-05 | 4.903236e-09 | 1.0581e-08 | 9.450903e-05 | 8.931956e-09 | 8.6405e-09 | 0.000115734 | 1.339437e-08 | 4.9474e-09 | 0.0002021264 | 4.085507e-08 | 1.874e-09 | 0.0005336179 | 2.847481e-07 | 5.1102e-10 | 0.001956871 | 3.829342e-06 | 3.2357e-10 | 3.0877e-10 | 55621 | 14857 | 7237.9 | 3756.4 | 2863.6 | 2350.9 | 1942.8 | 983.63 | 587.84 | 400.98
2.9949 | 5.0757e-08 | 8.939e-10 | 0.001118693 | 1.251475e-06 | 8.9207e-10 | 0.001120988 | 1.256615e-06 | 8.909e-10 | 0.00112246 | 1.259917e-06 | 8.8959e-10 | 0.001124113 | 1.263631e-06 | 8.8704e-10 | 0.001127345 | 1.270906e-06 | 8.5492e-10 | 0.0011697 | 1.368198e-06 | 7.2537e-10 | 0.001378607 | 1.900557e-06 | 2.533e-10 | 0.003947888 | 1.558582e-05 | 1.1664e-10 | 9.4192e-11 | 21528 | 6026.8 | 3719.7 | 3199.7 | 3160.2 | 3122.5 | 3052.4 | 2401.9 | 1336.8 | 734.63
5.9945 | 5.5362e-08 | 5.1999e-10 | 0.001923114 | 3.698367e-06 | 4.8372e-10 | 0.002067312 | 4.273778e-06 | 4.5206e-10 | 0.002212096 | 4.893368e-06 | 4.0365e-10 | 0.002477394 | 6.13748e-06 | 3.7924e-10 | 0.002636853 | 6.952992e-06 | 3.5911e-10 | 0.002784662 | 7.754343e-06 | 3.3982e-10 | 0.002942734 | 8.659686e-06 | 1.9951e-10 | 0.00501228 | 2.512295e-05 | 1.0092e-10 | 7.9347e-11 | 475620 | 164660 | 71007 | 17823 | 7276.1 | 3185.1 | 2836.2 | 2399.3 | 1478.2 | 804.11
8.994 | 5.9919e-08 | 3.4365e-10 | 0.002909937 | 8.467736e-06 | 2.8908e-10 | 0.00345925 | 1.196641e-05 | 2.8167e-10 | 0.003550254 | 1.26043e-05 | 2.8012e-10 | 0.003569899 | 1.274418e-05 | 2.7987e-10 | 0.003573088 | 1.276695e-05 | 2.7784e-10 | 0.003599194 | 1.29542e-05 | 2.6775e-10 | 0.003734827 | 1.394893e-05 | 1.7728e-10 | 0.005640794 | 3.181856e-05 | 9.2545e-11 | 7.0026e-11 | 670030 | 115460 | 22985 | 4159.9 | 3077.7 | 2875.2 | 2834.1 | 2491 | 1633.5 | 889.04
11.994 | 6.289e-08 | 2.9072e-10 | 0.003439736 | 1.183178e-05 | 2.461e-10 | 0.004063389 | 1.651113e-05 | 2.387e-10 | 0.004189359 | 1.755073e-05 | 2.3715e-10 | 0.00421674 | 1.77809e-05 | 2.3695e-10 | 0.0042203 | 1.781093e-05 | 2.3562e-10 | 0.004244122 | 1.801257e-05 | 2.2892e-10 | 0.004368338 | 1.908238e-05 | 1.6226e-10 | 0.006162948 | 3.798193e-05 | 8.7614e-11 | 6.4957e-11 | 708060 | 143900 | 28681 | 4519.7 | 3130.7 | 2874.2 | 2835.2 | 2534 | 1725.5 | 946.94
14.994 | 6.4227e-08 | 2.5537e-10 | 0.003915887 | 1.533417e-05 | 2.183e-10 | 0.004580852 | 2.098421e-05 | 2.1132e-10 | 0.00473216 | 2.239334e-05 | 2.0985e-10 | 0.004765309 | 2.270817e-05 | 2.0969e-10 | 0.004768945 | 2.274283e-05 | 2.0871e-10 | 0.004791337 | 2.295691e-05 | 2.0369e-10 | 0.004909421 | 2.410242e-05 | 1.5076e-10 | 0.006633059 | 4.399747e-05 | 8.4206e-11 | 6.198e-11 | 734080 | 164230 | 32851 | 4778.4 | 3159.5 | 2862.9 | 2824 | 2544.4 | 1770.5 | 979.09
17.993 | 6.5118e-08 | 2.3015e-10 | 0.004344992 | 1.887896e-05 | 1.9844e-10 | 0.005039307 | 2.539461e-05 | 1.9191e-10 | 0.005210776 | 2.715219e-05 | 1.9051e-10 | 0.005249068 | 2.755272e-05 | 1.9036e-10 | 0.005253204 | 2.759616e-05 | 1.8945e-10 | 0.005278438 | 2.78619e-05 | 1.8535e-10 | 0.005395198 | 2.910816e-05 | 1.4124e-10 | 0.007080147 | 5.012849e-05 | 8.0934e-11 | 5.9567e-11 | 773970 | 180530 | 36340 | 5028.9 | 3218.9 | 2874.7 | 2826.8 | 2557.8 | 1800.3 | 993.84
20.993 | 6.8139e-08 | 2.0938e-10 | 0.004776005 | 2.281023e-05 | 1.8217e-10 | 0.005489378 | 3.013327e-05 | 1.7601e-10 | 0.005681495 | 3.227939e-05 | 1.7466e-10 | 0.005725409 | 3.278031e-05 | 1.7453e-10 | 0.005729674 | 3.282916e-05 | 1.7388e-10 | 0.005751093 | 3.307507e-05 | 1.7056e-10 | 0.005863039 | 3.437523e-05 | 1.33e-10 | 0.007518797 | 5.653231e-05 | 7.8216e-11 | 5.7778e-11 | 817620 | 195300 | 39664 | 5230.9 | 3229.4 | 2861.2 | 2820.4 | 2563.1 | 1818.9 | 1008.6
23.993 | 6.5217e-08 | 1.9233e-10 | 0.005199397 | 2.703373e-05 | 1.7028e-10 | 0.00587268 | 3.448837e-05 | 1.6449e-10 | 0.006079397 | 3.695907e-05 | 1.6307e-10 | 0.006132336 | 3.760554e-05 | 1.6292e-10 | 0.006137982 | 3.767482e-05 | 1.6234e-10 | 0.006159911 | 3.794451e-05 | 1.5952e-10 | 0.006268806 | 3.929793e-05 | 1.2662e-10 | 0.007897647 | 6.237282e-05 | 7.6223e-11 | 5.6539e-11 | 785580 | 196180 | 41255 | 5375 | 3240.3 | 2847.6 | 2804.7 | 2554.5 | 1823.6 | 1016
26.993 | 6.7644e-08 | 1.7509e-10 | 0.005711348 | 3.26195e-05 | 1.5986e-10 | 0.006255474 | 3.913095e-05 | 1.5482e-10 | 0.006459114 | 4.172015e-05 | 1.5336e-10 | 0.006520605 | 4.251829e-05 | 1.5321e-10 | 0.006526989 | 4.260159e-05 | 1.5271e-10 | 0.00654836 | 4.288101e-05 | 1.5025e-10 | 0.006655574 | 4.429667e-05 | 1.2106e-10 | 0.008260367 | 6.823366e-05 | 7.4417e-11 | 5.5633e-11 | 676030 | 174320 | 39417 | 5330 | 3220.9 | 2831.9 | 2789.9 | 2545.2 | 1825.5 | 1022.7
29.993 | 6.6703e-08 | 1.6175e-10 | 0.00618238 | 3.822183e-05 | 1.5023e-10 | 0.00665646 | 4.430846e-05 | 1.4622e-10 | 0.00683901 | 4.677205e-05 | 1.451e-10 | 0.006891799 | 4.749689e-05 | 1.4498e-10 | 0.006897503 | 4.757555e-05 | 1.4454e-10 | 0.0069185 | 4.786564e-05 | 1.4237e-10 | 0.007023952 | 4.93359e-05 | 1.1618e-10 | 0.008607333 | 7.408619e-05 | 7.2726e-11 | 5.4614e-11 | 612320 | 158730 | 35825 | 5042.1 | 3163.2 | 2818.2 | 2779 | 2539.5 | 1829.9 | 1029.3
32.993 | 6.9328e-08 | 1.5042e-10 | 0.006648052 | 4.41966e-05 | 1.4204e-10 | 0.00704027 | 4.956541e-05 | 1.3891e-10 | 0.007198906 | 5.182424e-05 | 1.3789e-10 | 0.007252158 | 5.259379e-05 | 1.3777e-10 | 0.007258474 | 5.268545e-05 | 1.3737e-10 | 0.00727961 | 5.299272e-05 | 1.3543e-10 | 0.007383888 | 5.452181e-05 | 1.1175e-10 | 0.008948546 | 8.007647e-05 | 7.1078e-11 | 5.3542e-11 | 543690 | 137420 | 32281 | 4879.7 | 3136.4 | 2813.4 | 2775.9 | 2541.1 | 1840.8 | 1041.2
35.993 | 7.0417e-08 | 1.4088e-10 | 0.00709824 | 5.038501e-05 | 1.3525e-10 | 0.007393715 | 5.466703e-05 | 1.3258e-10 | 0.007542616 | 5.689105e-05 | 1.3165e-10 | 0.007595898 | 5.769767e-05 | 1.3155e-10 | 0.007601672 | 5.778542e-05 | 1.3119e-10 | 0.007622532 | 5.8103e-05 | 1.2945e-10 | 0.00772499 | 5.967548e-05 | 1.0783e-10 | 0.009273857 | 8.600442e-05 | 6.956e-11 | 5.2572e-11 | 447520 | 119180 | 29851 | 4709.4 | 3102.6 | 2807.5 | 2772.1 | 2541.4 | 1849.2 | 1050.2
38.993 | 7.225e-08 | 1.3317e-10 | 0.007509199 | 5.638807e-05 | 1.2912e-10 | 0.007744734 | 5.99809e-05 | 1.2702e-10 | 0.007872776 | 6.19806e-05 | 1.2628e-10 | 0.00791891 | 6.270914e-05 | 1.262e-10 | 0.00792393 | 6.278867e-05 | 1.2588e-10 | 0.007944074 | 6.310831e-05 | 1.2428e-10 | 0.008046347 | 6.47437e-05 | 1.0437e-10 | 0.009581297 | 9.180126e-05 | 6.8215e-11 | 5.1747e-11 | 396540 | 102130 | 26107 | 4437.4 | 3054.4 | 2798.3 | 2765.1 | 2537.9 | 1852.6 | 1054
41.993 | 7.2696e-08 | 1.2682e-10 | 0.007885192 | 6.217625e-05 | 1.2373e-10 | 0.008082114 | 6.532057e-05 | 1.2214e-10 | 0.008187326 | 6.703231e-05 | 1.216e-10 | 0.008223684 | 6.762898e-05 | 1.2154e-10 | 0.008227744 | 6.769577e-05 | 1.2125e-10 | 0.008247423 | 6.801998e-05 | 1.1978e-10 | 0.008348639 | 6.969978e-05 | 1.0131e-10 | 0.009870694 | 9.74306e-05 | 6.7015e-11 | 5.1044e-11 | 368380 | 89802 | 22647 | 4155.8 | 3001.1 | 2787.6 | 2757.3 | 2532.8 | 1853.6 | 1058.3
44.993 | 7.3983e-08 | 1.2154e-10 | 0.008227744 | 6.769577e-05 | 1.1911e-10 | 0.008395601 | 7.048611e-05 | 1.1785e-10 | 0.008485363 | 7.200138e-05 | 1.1743e-10 | 0.008515711 | 7.251734e-05 | 1.1739e-10 | 0.008518613 | 7.256677e-05 | 1.1712e-10 | 0.008538251 | 7.290174e-05 | 1.1576e-10 | 0.008638563 | 7.462476e-05 | 9.8535e-11 | 0.01014868 | 0.0001029957 | 6.5916e-11 | 5.0343e-11 | 350040 | 80915 | 20394 | 3977.2 | 2964.5 | 2779.4 | 2750.6 | 2528.3 | 1855 | 1060.8
47.992 | 7.7499e-08 | 1.1696e-10 | 0.008549932 | 7.310133e-05 | 1.1507e-10 | 0.008690362 | 7.55224e-05 | 1.1405e-10 | 0.008768084 | 7.68793e-05 | 1.1367e-10 | 0.008797396 | 7.739418e-05 | 1.136e-10 | 0.008802817 | 7.748959e-05 | 1.1327e-10 | 0.008828463 | 7.794176e-05 | 1.1196e-10 | 0.008931761 | 7.977636e-05 | 9.5817e-11 | 0.01043656 | 0.0001089218 | 6.4698e-11 | 4.9614e-11 | 345590 | 74809 | 19013 | 4025 | 3034.2 | 2797.5 | 2753.6 | 2528.6 | 1857.3 | 1061.6
50.993 | 7.017e-08 | 1.1289e-10 | 0.008858181 | 7.846736e-05 | 1.112e-10 | 0.008992806 | 8.087056e-05 | 1.1036e-10 | 0.009061254 | 8.210633e-05 | 1.1008e-10 | 0.009084302 | 8.252455e-05 | 1.1005e-10 | 0.009086779 | 8.256955e-05 | 1.0982e-10 | 0.00910581 | 8.291577e-05 | 1.0864e-10 | 0.009204713 | 8.472674e-05 | 9.3458e-11 | 0.01069999 | 0.0001144899 | 6.3701e-11 | 4.9048e-11 | 363300 | 71222 | 17664 | 3767.2 | 2923.1 | 2767.5 | 2740.6 | 2522.4 | 1855.5 | 1062
53.992 | 7.8886e-08 | 1.0944e-10 | 0.009137427 | 8.349257e-05 | 1.0798e-10 | 0.009260974 | 8.576564e-05 | 1.073e-10 | 0.009319664 | 8.685615e-05 | 1.0705e-10 | 0.009341429 | 8.72623e-05 | 1.0703e-10 | 0.009343175 | 8.729492e-05 | 1.0682e-10 | 0.009361543 | 8.763848e-05 | 1.0571e-10 | 0.009459843 | 8.948863e-05 | 9.1352e-11 | 0.01094667 | 0.0001198295 | 6.2808e-11 | 4.8557e-11 | 363640 | 66668 | 16523 | 3691.3 | 2904.8 | 2758.1 | 2732.1 | 2515.5 | 1852.3 | 1061.1
56.992 | 7.7846e-08 | 1.0634e-10 | 0.009403799 | 8.843144e-05 | 1.0518e-10 | 0.009507511 | 9.039276e-05 | 1.0461e-10 | 0.009559316 | 9.138051e-05 | 1.0439e-10 | 0.009579462 | 9.176609e-05 | 1.0437e-10 | 0.009581297 | 9.180126e-05 | 1.0417e-10 | 0.009599693 | 9.21541e-05 | 1.0312e-10 | 0.00969744 | 9.404034e-05 | 8.9475e-11 | 0.01117631 | 0.0001249098 | 6.1997e-11 | 4.8111e-11 | 357530 | 62098 | 15621 | 3630 | 2887.9 | 2749.3 | 2723.9 | 2508.8 | 1848.9 | 1060.1
59.992 | 8.2204e-08 | 1.0368e-10 | 0.009645062 | 9.302722e-05 | 1.0269e-10 | 0.009738047 | 9.482955e-05 | 1.0224e-10 | 0.009780908 | 9.566615e-05 | 1.0204e-10 | 0.009800078 | 9.604154e-05 | 1.0203e-10 | 0.009801039 | 9.606036e-05 | 1.0183e-10 | 0.009820289 | 9.643807e-05 | 1.0083e-10 | 0.009917683 | 9.836044e-05 | 8.781e-11 | 0.01138822 | 0.0001296917 | 6.1267e-11 | 4.7704e-11 | 359080 | 57131 | 14537 | 3558.4 | 2870.3 | 2741.1 | 2716.2 | 2502.8 | 1846.1 | 1059.3
62.993 | 6.591e-08 | 1.0133e-10 | 0.009868746 | 9.739214e-05 | 1.0051e-10 | 0.009949259 | 9.898775e-05 | 1.0016e-10 | 0.009984026 | 9.968077e-05 | 9.9994e-11 | 0.0100006 | 0.000100012 | 9.9977e-11 | 0.0100023 | 0.000100046 | 9.9792e-11 | 0.01002084 | 0.0001004173 | 9.8842e-11 | 0.01011716 | 0.0001023569 | 8.635e-11 | 0.01158078 | 0.0001341144 | 6.0613e-11 | 4.7331e-11 | 364070 | 53077 | 13440 | 3477.4 | 2852 | 2733.5 | 2709.5 | 2497.8 | 1844 | 1059
65.993 | 7.1754e-08 | 9.9374e-11 | 0.01006299 | 0.0001012639 | 9.8609e-11 | 0.01014106 | 0.0001028411 | 9.8351e-11 | 0.01016766 | 0.0001033814 | 9.8219e-11 | 0.01018133 | 0.0001036595 | 9.8204e-11 | 0.01018288 | 0.0001036911 | 9.8027e-11 | 0.01020127 | 0.0001040659 | 9.7115e-11 | 0.01029707 | 0.0001060297 | 8.5077e-11 | 0.01175406 | 0.0001381579 | 6.003e-11 | 4.6987e-11 | 365420 | 49984 | 12465 | 3408.1 | 2835.8 | 2727.6 | 2704.3 | 2494.4 | 1843.3 | 1059.5
68.993 | 7.1606e-08 | 9.771e-11 | 0.01023437 | 0.0001047423 | 9.7005e-11 | 0.01030875 | 0.0001062703 | 9.6801e-11 | 0.01033047 | 0.0001067186 | 9.6699e-11 | 0.01034137 | 0.0001069439 | 9.6685e-11 | 0.01034287 | 0.0001069749 | 9.6516e-11 | 0.01036098 | 0.0001073498 | 9.5636e-11 | 0.01045631 | 0.0001093345 | 8.398e-11 | 0.0119076 | 0.0001417909 | 5.9507e-11 | 4.6657e-11 | 375680 | 48684 | 11833 | 3356.6 | 2825 | 2724.1 | 2701.5 | 2493.3 | 1844.7 | 1061.1
71.992 | 7.6806e-08 | 9.6339e-11 | 0.01038001 | 0.0001077447 | 9.5676e-11 | 0.01045194 | 0.0001092431 | 9.5518e-11 | 0.01046923 | 0.0001096048 | 9.544e-11 | 0.01047779 | 0.000109784 | 9.5428e-11 | 0.0104791 | 0.0001098116 | 9.5264e-11 | 0.01049714 | 0.00011019 | 9.441e-11 | 0.0105921 | 0.0001121925 | 8.3061e-11 | 0.01203934 | 0.0001449458 | 5.9048e-11 | 4.634e-11 | 473630 | 53272 | 12156 | 3366.4 | 2827.3 | 2724.6 | 2702.1 | 2495.4 | 1848.5 | 1064.2
74.992 | 7.6608e-08 | 9.54e-11 | 0.01048218 | 0.0001098761 | 9.4728e-11 | 0.01055654 | 0.0001114406 | 9.4589e-11 | 0.01057205 | 0.0001117683 | 9.4525e-11 | 0.01057921 | 0.0001119197 | 9.4515e-11 | 0.01058033 | 0.0001119434 | 9.4355e-11 | 0.01059827 | 0.0001123234 | 9.352e-11 | 0.0106929 | 0.0001143381 | 8.239e-11 | 0.0121374 | 0.0001473164 | 5.8702e-11 | 4.6091e-11 | 616840 | 61105 | 13256 | 3418.1 | 2837.2 | 2726.8 | 2703.9 | 2498.3 | 1852.6 | 1067.4
77.991 | 8.6314e-08 | 9.477e-11 | 0.01055186 | 0.0001113418 | 9.4105e-11 | 0.01062643 | 0.000112921 | 9.399e-11 | 0.01063943 | 0.0001131975 | 9.3935e-11 | 0.01064566 | 0.0001133301 | 9.3927e-11 | 0.01064657 | 0.0001133494 | 9.377e-11 | 0.01066439 | 0.0001137292 | 9.2947e-11 | 0.01075882 | 0.0001157522 | 8.1954e-11 | 0.01220197 | 0.000148888 | 5.8471e-11 | 4.5913e-11 | 672560 | 64236 | 13582 | 3434.8 | 2841.3 | 2729.3 | 2706.4 | 2501.6 | 1856.7 | 1070.5
80.992 | 7.9431e-08 | 9.4403e-11 | 0.01059288 | 0.0001122092 | 9.3721e-11 | 0.01066997 | 0.0001138482 | 9.3622e-11 | 0.01068125 | 0.0001140891 | 9.3575e-11 | 0.01068662 | 0.0001142037 | 9.3567e-11 | 0.01068753 | 0.0001142233 | 9.3412e-11 | 0.01070526 | 0.0001146026 | 9.2596e-11 | 0.0107996 | 0.0001166314 | 8.1686e-11 | 0.012242 | 0.0001498666 | 5.832e-11 | 4.5786e-11 | 684390 | 64279 | 13485 | 3421.6 | 2842.7 | 2732.1 | 2709.4 | 2505.1 | 1860.5 | 1073.4
83.991 | 9.3347e-08 | 9.4098e-11 | 0.01062722 | 0.0001129378 | 9.3476e-11 | 0.01069793 | 0.0001144458 | 9.3383e-11 | 0.01070859 | 0.0001146738 | 9.334e-11 | 0.01071352 | 0.0001147795 | 9.3333e-11 | 0.01071432 | 0.0001147967 | 9.3179e-11 | 0.01073203 | 0.0001151765 | 9.2368e-11 | 0.01082626 | 0.0001172079 | 8.151e-11 | 0.01226843 | 0.0001505145 | 5.8216e-11 | 4.5687e-11 | 686260 | 63714 | 13359 | 3411.8 | 2842.5 | 2734.9 | 2712.5 | 2508.5 | 1864.2 | 1076
86.99 | 9.5377e-08 | 9.3915e-11 | 0.01064793 | 0.0001133783 | 9.3294e-11 | 0.0107188 | 0.0001148927 | 9.3213e-11 | 0.01072812 | 0.0001150925 | 9.3174e-11 | 0.01073261 | 0.0001151889 | 9.3168e-11 | 0.0107333 | 0.0001152037 | 9.3014e-11 | 0.01075107 | 0.0001155855 | 9.2204e-11 | 0.01084552 | 0.0001176252 | 8.1376e-11 | 0.01228864 | 0.0001510106 | 5.8113e-11 | 4.558e-11 | 687520 | 63310 | 13204 | 3408.1 | 2844.4 | 2738.8 | 2716.2 | 2512.1 | 1867.8 | 1076.8
89.99 | 9.721e-08 | 9.3763e-11 | 0.01066519 | 0.0001137462 | 9.3166e-11 | 0.01073353 | 0.0001152087 | 9.3083e-11 | 0.0107431 | 0.0001154142 | 9.3048e-11 | 0.01074714 | 0.000115501 | 9.3043e-11 | 0.01074772 | 0.0001155135 | 9.289e-11 | 0.01076542 | 0.0001158943 | 9.2081e-11 | 0.01086 | 0.0001179397 | 8.1274e-11 | 0.01230406 | 0.0001513898 | 5.8044e-11 | 4.5503e-11 | 680430 | 62842 | 13126 | 3402.1 | 2848.6 | 2742.8 | 2720.3 | 2515.9 | 1871.6 | 1080.1
92.99 | 1.0137e-07 | 9.36e-11 | 0.01068376 | 0.0001141427 | 9.3056e-11 | 0.01074622 | 0.0001154812 | 9.2981e-11 | 0.01075489 | 0.0001156676 | 9.2943e-11 | 0.01075928 | 0.0001157622 | 9.2929e-11 | 0.0107609 | 0.000115797 | 9.275e-11 | 0.01078167 | 0.0001162444 | 9.1922e-11 | 0.01087879 | 0.000118348 | 8.1124e-11 | 0.01232681 | 0.0001519502 | 5.7933e-11 | 4.5409e-11 | 690240 | 63002 | 13207 | 3452.3 | 2888.2 | 2760.7 | 2730 | 2521.1 | 1875.3 | 1082.2
95.99 | 1.0157e-07 | 9.3463e-11 | 0.01069942 | 0.0001144776 | 9.2852e-11 | 0.01076983 | 0.0001159892 | 9.2762e-11 | 0.01078028 | 0.0001162144 | 9.2723e-11 | 0.01078481 | 0.0001163121 | 9.2719e-11 | 0.01078528 | 0.0001163222 | 9.2566e-11 | 0.0108031 | 0.000116707 | 9.1764e-11 | 0.01089752 | 0.0001187559 | 8.1014e-11 | 0.01234355 | 0.0001523631 | 5.7858e-11 | 4.534e-11 | 709300 | 65330 | 13552 | 3435.5 | 2856.7 | 2749.1 | 2726.9 | 2523.2 | 1877.7 | 1083.4
98.989 | 1.0706e-07 | 9.337e-11 | 0.01071008 | 0.0001147058 | 9.2762e-11 | 0.01078028 | 0.0001162144 | 9.2682e-11 | 0.01078958 | 0.0001164151 | 9.2649e-11 | 0.01079342 | 0.000116498 | 9.2644e-11 | 0.01079401 | 0.0001165106 | 9.2492e-11 | 0.01081175 | 0.0001168938 | 9.1692e-11 | 0.01090608 | 0.0001189425 | 8.0962e-11 | 0.01235147 | 0.0001525589 | 5.7827e-11 | 4.5305e-11 | 716210 | 65395 | 13521 | 3428.6 | 2858.8 | 2751 | 2728.6 | 2525.1 | 1879.8 | 1085.6
101.99 | 1.1217e-07 | 9.3361e-11 | 0.01071111 | 0.0001147279 | 9.2696e-11 | 0.01078795 | 0.0001163799 | 9.2622e-11 | 0.01079657 | 0.0001165659 | 9.2587e-11 | 0.01080065 | 0.0001166541 | 9.2583e-11 | 0.01080112 | 0.0001166642 | 9.2434e-11 | 0.01081853 | 0.0001170406 | 9.1635e-11 | 0.01091286 | 0.0001190905 | 8.0915e-11 | 0.01235865 | 0.0001527362 | 5.7799e-11 | 4.5274e-11 | 729480 | 66179 | 13646 | 3435.3 | 2858.4 | 2752.2 | 2730.1 | 2526.7 | 1881.6 | 1087.2
104.99 | 1.1172e-07 | 9.331e-11 | 0.01071696 | 0.0001148533 | 9.2645e-11 | 0.01079389 | 0.0001165081 | 9.2568e-11 | 0.01080287 | 0.000116702 | 9.2535e-11 | 0.01080672 | 0.0001167852 | 9.2532e-11 | 0.01080707 | 0.0001167928 | 9.2382e-11 | 0.01082462 | 0.0001171724 | 9.158e-11 | 0.01091941 | 0.0001192336 | 8.0873e-11 | 0.01236507 | 0.0001528949 | 5.7771e-11 | 4.5242e-11 | 739840 | 67228 | 13719 | 3437.8 | 2859.2 | 2753.6 | 2731.8 | 2528.1 | 1882.9 | 1087.7
107.99 | 1.1955e-07 | 9.3274e-11 | 0.0107211 | 0.000114942 | 9.2596e-11 | 0.0107996 | 0.0001166314 | 9.2518e-11 | 0.01080871 | 0.0001168282 | 9.2488e-11 | 0.01081221 | 0.000116904 | 9.2484e-11 | 0.01081268 | 0.0001169141 | 9.2336e-11 | 0.01083001 | 0.0001172892 | 9.1536e-11 | 0.01092466 | 0.0001193483 | 8.0831e-11 | 0.01237149 | 0.0001530538 | 5.7738e-11 | 4.5219e-11 | 743480 | 67665 | 13771 | 3444.3 | 2861.4 | 2754.8 | 2733 | 2529.5 | 1883.9 | 1089
110.99 | 1.2276e-07 | 9.3228e-11 | 0.01072639 | 0.0001150555 | 9.2558e-11 | 0.01080404 | 0.0001167272 | 9.2476e-11 | 0.01081362 | 0.0001169343 | 9.2447e-11 | 0.01081701 | 0.0001170077 | 9.2444e-11 | 0.01081736 | 0.0001170153 | 9.2294e-11 | 0.01083494 | 0.0001173959 | 9.1498e-11 | 0.0109292 | 0.0001194474 | 8.0802e-11 | 0.01237593 | 0.0001531637 | 5.7721e-11 | 4.5194e-11 | 753150 | 67913 | 13804 | 3440.9 | 2863.2 | 2756.5 | 2734 | 2530.6 | 1885.3 | 1089.8
113.99 | 1.2578e-07 | 9.3229e-11 | 0.01072628 | 0.000115053 | 9.2515e-11 | 0.01080906 | 0.0001168357 | 9.2437e-11 | 0.01081818 | 0.000117033 | 9.2408e-11 | 0.01082157 | 0.0001171065 | 9.2405e-11 | 0.01082193 | 0.0001171141 | 9.2255e-11 | 0.01083952 | 0.0001174952 | 9.1458e-11 | 0.01093398 | 0.0001195519 | 8.0774e-11 | 0.01238022 | 0.0001532699 | 5.7703e-11 | 4.5172e-11 | 765070 | 68145 | 13820 | 3449.8 | 2866.6 | 2757.8 | 2735.3 | 2531.9 | 1886.7 | 1090.9
116.99 | 1.2841e-07 | 9.3182e-11 | 0.01073169 | 0.0001151691 | 9.2478e-11 | 0.01081338 | 0.0001169292 | 9.2398e-11 | 0.01082275 | 0.0001171318 | 9.2369e-11 | 0.01082614 | 0.0001172054 | 9.2365e-11 | 0.01082661 | 0.0001172155 | 9.2215e-11 | 0.01084422 | 0.0001175972 | 9.142e-11 | 0.01093853 | 0.0001196513 | 8.0743e-11 | 0.01238497 | 0.0001533876 | 5.7682e-11 | 4.5148e-11 | 759540 | 68605 | 13915 | 3452.1 | 2867.6 | 2759.1 | 2736.5 | 2533.2 | 1888 | 1091.8
119.99 | 1.3222e-07 | 9.3164e-11 | 0.01073376 | 0.0001152136 | 9.2438e-11 | 0.01081806 | 0.0001170305 | 9.2355e-11 | 0.01082778 | 0.0001172409 | 9.2327e-11 | 0.01083107 | 0.000117312 | 9.2324e-11 | 0.01083142 | 0.0001173197 | 9.2173e-11 | 0.01084916 | 0.0001177044 | 9.1379e-11 | 0.01094343 | 0.0001197587 | 8.071e-11 | 0.01239004 | 0.0001535131 | 5.7658e-11 | 4.5122e-11 | 759660 | 68155 | 13910 | 3454.2 | 2868.6 | 2760.4 | 2737.8 | 2534.6 | 1889.4 | 1092.9

## 4-2
## | 2551-4_4 | second |  |  | p-type |  |  | Fz |  |  | 5-30-07 |  |  | (Vdelay: |  |  | 10s, |  |  | LCR |  |  | delay: |  |  | 1s)
## | Last | Processed: |  |  | Wed |  |  | May |  |  | 30 |  |  | 14:48:11 |  |  | 2007
## | Frequency: | 100 |  |  | 400 |  |  | 1000 |  |  | 4000 |  |  | 10000 |  |  | 40000 |  |  | 100000 |  |  | 400000 |  |  | 1000000 | 2000000 | 100 | 400 | 1000 | 4000 | 10000 | 40000 | 100000 | 400000 | 1000000 | 2000000
#V | I | C | 1/C | 1/C^2 | C | 1/C | 1/C^2 | C | 1/C | 1/C^2 | C | 1/C | 1/C^2 | C | 1/C | 1/C^2 | C | 1/C | 1/C^2 | C | 1/C | 1/C^2 | C | 1/C | 1/C^2 | C | C | R | R | R | R | R | R | R | R | R | R
0.00034716 | 3.4716e-09 | 7.5604e-08 | 1.322681e-05 | 1.749486e-10 | 9.8551e-09 | 0.0001014703 | 1.029622e-08 | 5.7667e-09 | 0.0001734094 | 3.007082e-08 | 3.84e-09 | 0.0002604167 | 6.781684e-08 | 2.911e-09 | 0.0003435246 | 1.180091e-07 | 2.0738e-09 | 0.0004822066 | 2.325232e-07 | 1.529e-09 | 0.0006540222 | 4.277451e-07 | 4.3387e-10 | 0.002304838 | 5.312278e-06 | 2.3909e-10 | 1.8516e-10 | 86616 | 48731 | 20627 | 7191 | 4357.2 | 2675.9 | 2363.5 | 1723 | 1202.7 | 916.17
2.9962 | 3.8327e-08 | 5.6866e-10 | 0.00175852 | 3.092393e-06 | 5.6467e-10 | 0.001770946 | 3.136249e-06 | 5.5726e-10 | 0.001794494 | 3.22021e-06 | 5.3822e-10 | 0.001857976 | 3.452076e-06 | 5.2281e-10 | 0.001912741 | 3.658577e-06 | 4.8718e-10 | 0.002052629 | 4.213288e-06 | 4.1358e-10 | 0.002417912 | 5.846298e-06 | 1.7368e-10 | 0.005757715 | 3.315129e-05 | 9.404e-11 | 7.0105e-11 | 43631 | 20397 | 14286 | 9044.5 | 6885.5 | 5005.9 | 4367.6 | 3115.2 | 1949.3 | 1269.4
5.996 | 3.9565e-08 | 1.653e-10 | 0.006049607 | 3.659774e-05 | 1.1922e-10 | 0.008387854 | 7.03561e-05 | 1.1498e-10 | 0.008697165 | 7.564067e-05 | 1.1414e-10 | 0.00876117 | 7.675811e-05 | 1.1406e-10 | 0.008767315 | 7.686582e-05 | 1.1379e-10 | 0.008788118 | 7.723103e-05 | 1.1272e-10 | 0.00887154 | 7.870422e-05 | 1.0013e-10 | 0.009987017 | 9.974051e-05 | 7.3609e-11 | 5.7566e-11 | 3412800 | 479770 | 85030 | 7851.1 | 3443.4 | 2604.2 | 2524.9 | 2342.2 | 1879.3 | 1291.7
8.996 | 4.0456e-08 | 1.2883e-10 | 0.007762167 | 6.025124e-05 | 8.92e-11 | 0.01121076 | 0.0001256812 | 8.4989e-11 | 0.01176623 | 0.0001384441 | 8.411e-11 | 0.01188919 | 0.0001413529 | 8.4032e-11 | 0.01190023 | 0.0001416154 | 8.3881e-11 | 0.01192165 | 0.0001421258 | 8.3375e-11 | 0.011994 | 0.0001438561 | 7.7005e-11 | 0.01298617 | 0.0001686406 | 6.1066e-11 | 4.9579e-11 | 4609800 | 752090 | 135590 | 11102 | 3911.7 | 2582.1 | 2478.7 | 2314.6 | 1892.2 | 1317.4
11.996 | 4.11e-08 | 1.0562e-10 | 0.009467904 | 8.96412e-05 | 7.4049e-11 | 0.01350457 | 0.0001823734 | 7.0407e-11 | 0.01420313 | 0.000201729 | 6.961e-11 | 0.01436575 | 0.0002063748 | 6.9532e-11 | 0.01438187 | 0.0002068381 | 6.9423e-11 | 0.01440445 | 0.0002074881 | 6.9094e-11 | 0.01447304 | 0.0002094688 | 6.4936e-11 | 0.01539978 | 0.0002371532 | 5.3731e-11 | 4.489e-11 | 5431300 | 914100 | 166690 | 13169 | 4209.4 | 2550.6 | 2429.3 | 2271.9 | 1873.9 | 1316.4
14.996 | 4.3031e-08 | 9.1899e-11 | 0.01088151 | 0.0001184073 | 6.4801e-11 | 0.01543186 | 0.0002381423 | 6.1482e-11 | 0.01626492 | 0.0002645477 | 6.0744e-11 | 0.01646253 | 0.0002710149 | 6.0673e-11 | 0.0164818 | 0.0002716496 | 6.0585e-11 | 0.01650574 | 0.0002724393 | 6.0346e-11 | 0.01657111 | 0.0002746016 | 5.7276e-11 | 0.01745932 | 0.0003048278 | 4.8615e-11 | 4.1442e-11 | 6076000 | 1055000 | 194440 | 15015 | 4482 | 2531.5 | 2394.4 | 2242.7 | 1859.7 | 1310.5
17.996 | 4.3031e-08 | 8.4715e-11 | 0.01180428 | 0.0001393411 | 5.8768e-11 | 0.01701606 | 0.0002895464 | 5.5385e-11 | 0.01805543 | 0.0003259986 | 5.4646e-11 | 0.0182996 | 0.0003348754 | 5.4575e-11 | 0.01832341 | 0.0003357473 | 5.4397e-11 | 0.01838337 | 0.0003379482 | 5.405e-11 | 0.01850139 | 0.0003423013 | 5.1575e-11 | 0.01938924 | 0.0003759426 | 4.4663e-11 | 3.8813e-11 | 6636000 | 1242300 | 231600 | 17682 | 5123.5 | 2733.6 | 2441.2 | 2214.4 | 1831.8 | 1293
20.996 | 4.3081e-08 | 7.8717e-11 | 0.01270374 | 0.0001613849 | 5.3686e-11 | 0.01862683 | 0.0003469588 | 5.0255e-11 | 0.01989852 | 0.000395951 | 4.9522e-11 | 0.02019305 | 0.0004077591 | 4.9466e-11 | 0.02021591 | 0.0004086829 | 4.9414e-11 | 0.02023718 | 0.0004095434 | 4.9265e-11 | 0.02029839 | 0.0004120245 | 4.732e-11 | 0.02113271 | 0.0004465916 | 4.1596e-11 | 3.6637e-11 | 7158000 | 1447000 | 271820 | 19960 | 5198.3 | 2508.5 | 2336.3 | 2181.6 | 1813 | 1283.4
23.996 | 4.2041e-08 | 7.3365e-11 | 0.01363048 | 0.0001857899 | 5.0011e-11 | 0.0199956 | 0.0003998241 | 4.6703e-11 | 0.0214119 | 0.0004584695 | 4.6006e-11 | 0.0217363 | 0.0004724665 | 4.5956e-11 | 0.02175994 | 0.0004734952 | 4.5912e-11 | 0.0217808 | 0.0004744032 | 4.5789e-11 | 0.02183931 | 0.0004769553 | 4.415e-11 | 0.02265006 | 0.0005130251 | 3.9262e-11 | 3.4973e-11 | 7474400 | 1574900 | 296970 | 21532 | 5415.9 | 2488.1 | 2304.9 | 2151.2 | 1790.7 | 1270.3
26.996 | 3.9664e-08 | 6.863e-11 | 0.01457089 | 0.0002123108 | 4.6969e-11 | 0.02129064 | 0.0004532913 | 4.3809e-11 | 0.02282636 | 0.0005210427 | 4.3145e-11 | 0.02317766 | 0.0005372038 | 4.3097e-11 | 0.02320347 | 0.0005384011 | 4.3057e-11 | 0.02322503 | 0.0005394019 | 4.2949e-11 | 0.02328343 | 0.0005421181 | 4.1542e-11 | 0.02407202 | 0.0005794623 | 3.7307e-11 | 3.357e-11 | 7747600 | 1679800 | 317820 | 22888 | 5615.9 | 2471.4 | 2276.4 | 2122.8 | 1768.7 | 1259.1
29.996 | 4.2487e-08 | 6.4456e-11 | 0.01551446 | 0.0002406985 | 4.4491e-11 | 0.02247646 | 0.0005051911 | 4.1368e-11 | 0.02417327 | 0.0005843472 | 4.0708e-11 | 0.0245652 | 0.0006034489 | 4.0659e-11 | 0.0245948 | 0.0006049042 | 4.0624e-11 | 0.02461599 | 0.000605947 | 4.0526e-11 | 0.02467552 | 0.0006088811 | 3.9297e-11 | 0.02544724 | 0.0006475618 | 3.5566e-11 | 3.2228e-11 | 7778600 | 1782900 | 341300 | 24497 | 5871.2 | 2466.3 | 2256.5 | 2100.4 | 1752.7 | 1248.5
32.995 | 4.5161e-08 | 6.1451e-11 | 0.01627313 | 0.0002648147 | 4.2523e-11 | 0.02351669 | 0.0005530345 | 3.9252e-11 | 0.02547641 | 0.0006490474 | 3.8581e-11 | 0.02591949 | 0.0006718202 | 3.8531e-11 | 0.02595313 | 0.0006735649 | 3.8497e-11 | 0.02597605 | 0.0006747552 | 3.841e-11 | 0.02603489 | 0.0006778153 | 3.7323e-11 | 0.02679313 | 0.0007178718 | 3.4005e-11 | 3.1039e-11 | 7617600 | 1931100 | 374260 | 26593 | 6200 | 2471.2 | 2243.2 | 2084.8 | 1740.8 | 1241.2
35.995 | 4.6498e-08 | 5.7808e-11 | 0.01729864 | 0.0002992431 | 4.0556e-11 | 0.02465726 | 0.0006079807 | 3.7461e-11 | 0.02669443 | 0.0007125925 | 3.6816e-11 | 0.0271621 | 0.0007377799 | 3.6765e-11 | 0.02719978 | 0.0007398282 | 3.6732e-11 | 0.02722422 | 0.0007411581 | 3.6654e-11 | 0.02728215 | 0.0007443158 | 3.568e-11 | 0.02802691 | 0.0007855075 | 3.2702e-11 | 3.0047e-11 | 7694400 | 1980600 | 385440 | 27474 | 6348.7 | 2461.3 | 2223.4 | 2065.2 | 1725.7 | 1233.2
38.996 | 4.0852e-08 | 5.43e-11 | 0.01841621 | 0.0003391567 | 3.8862e-11 | 0.02573208 | 0.0006621398 | 3.5939e-11 | 0.02782493 | 0.0007742265 | 3.5295e-11 | 0.02833263 | 0.0008027376 | 3.5243e-11 | 0.02837443 | 0.0008051082 | 3.521e-11 | 0.02840102 | 0.0008066181 | 3.5137e-11 | 0.02846003 | 0.0008099732 | 3.4252e-11 | 0.02919538 | 0.0008523699 | 3.1548e-11 | 2.9116e-11 | 7625200 | 1996600 | 393310 | 28334 | 6498.1 | 2454.2 | 2205.1 | 2045.9 | 1710.2 | 1221.7
41.996 | 4.3923e-08 | 5.0841e-11 | 0.01966916 | 0.000386876 | 3.7375e-11 | 0.02675585 | 0.0007158757 | 3.4618e-11 | 0.02888671 | 0.0008344418 | 3.3969e-11 | 0.02943861 | 0.0008666315 | 3.3911e-11 | 0.02948896 | 0.0008695985 | 3.3876e-11 | 0.02951942 | 0.0008713964 | 3.3808e-11 | 0.0295788 | 0.0008749053 | 3.3003e-11 | 0.03030028 | 0.0009181067 | 3.0534e-11 | 2.8356e-11 | 7410200 | 1974700 | 396350 | 29080 | 6645.1 | 2447.9 | 2189.6 | 2027.8 | 1695.3 | 1212.7
44.995 | 4.63e-08 | 4.543e-11 | 0.02201189 | 0.0004845231 | 3.5722e-11 | 0.02799395 | 0.0007836614 | 3.3448e-11 | 0.02989715 | 0.0008938398 | 3.28e-11 | 0.0304878 | 0.0009295062 | 3.2719e-11 | 0.03056328 | 0.0009341142 | 3.2672e-11 | 0.03060725 | 0.0009368036 | 3.2605e-11 | 0.03067014 | 0.0009406576 | 3.1853e-11 | 0.03139422 | 0.0009855969 | 2.9575e-11 | 2.7589e-11 | 6616700 | 1684700 | 353080 | 27788 | 6586.5 | 2446.8 | 2182.4 | 2015.3 | 1681.2 | 1201
47.996 | 4.1446e-08 | 3.8214e-11 | 0.02616842 | 0.0006847862 | 3.3117e-11 | 0.03019597 | 0.0009117967 | 3.2168e-11 | 0.03108679 | 0.0009663888 | 3.1796e-11 | 0.0314505 | 0.0009891338 | 3.1643e-11 | 0.03160257 | 0.0009987222 | 3.1526e-11 | 0.03171985 | 0.001006149 | 3.1432e-11 | 0.03181471 | 0.001012176 | 3.0732e-11 | 0.03253937 | 0.001058811 | 2.8655e-11 | 2.6863e-11 | 5258400 | 1016600 | 194180 | 21195 | 6384.5 | 2564.7 | 2205.2 | 1993.7 | 1661.2 | 1186.5
50.995 | 4.6052e-08 | 3.3075e-11 | 0.03023432 | 0.0009141139 | 3.1407e-11 | 0.03184004 | 0.001013788 | 3.0988e-11 | 0.03227056 | 0.001041389 | 3.0684e-11 | 0.03259028 | 0.001062126 | 3.0533e-11 | 0.03275145 | 0.001072657 | 3.0453e-11 | 0.03283749 | 0.001078301 | 3.0397e-11 | 0.03289798 | 0.001082277 | 2.9775e-11 | 0.03358522 | 0.001127967 | 2.7861e-11 | 2.6222e-11 | 2851000 | 508400 | 111240 | 17011 | 5619.4 | 2354.8 | 2120.8 | 1968.5 | 1644.5 | 1175.2
53.996 | 4.2734e-08 | 3.2198e-11 | 0.03105783 | 0.0009645888 | 3.0697e-11 | 0.03257647 | 0.001061227 | 3.0079e-11 | 0.03324579 | 0.001105282 | 2.9707e-11 | 0.0336621 | 0.001133137 | 2.9614e-11 | 0.03376781 | 0.001140265 | 2.9561e-11 | 0.03382835 | 0.001144358 | 2.9509e-11 | 0.03388797 | 0.001148394 | 2.8932e-11 | 0.0345638 | 0.001194657 | 2.7155e-11 | 2.5652e-11 | 2784500 | 593530 | 150760 | 17551 | 5250.1 | 2299.9 | 2093.8 | 1949.3 | 1628.2 | 1163.7
56.996 | 4.4368e-08 | 3.3332e-11 | 0.0300012 | 0.000900072 | 3.039e-11 | 0.03290556 | 0.001082776 | 2.9237e-11 | 0.03420324 | 0.001169861 | 2.883e-11 | 0.03468609 | 0.001203125 | 2.8789e-11 | 0.03473549 | 0.001206554 | 2.8767e-11 | 0.03476205 | 0.0012084 | 2.8723e-11 | 0.0348153 | 0.001212105 | 2.8183e-11 | 0.03548238 | 0.001259 | 2.6525e-11 | 2.514e-11 | 4013100 | 1039900 | 242780 | 20406 | 5178.5 | 2251.3 | 2072.2 | 1931.2 | 1612.8 | 1152.5
59.995 | 4.5804e-08 | 3.2872e-11 | 0.03042103 | 0.0009254389 | 2.961e-11 | 0.03377237 | 0.001140573 | 2.8461e-11 | 0.0351358 | 0.001234524 | 2.8089e-11 | 0.03560112 | 0.00126744 | 2.8061e-11 | 0.03563665 | 0.001269971 | 2.8046e-11 | 0.03565571 | 0.00127133 | 2.8004e-11 | 0.03570918 | 0.001275146 | 2.7499e-11 | 0.03636496 | 0.00132241 | 2.5944e-11 | 2.4664e-11 | 4500800 | 1121400 | 252540 | 20057 | 5006.7 | 2218.8 | 2052.2 | 1914.1 | 1598.2 | 1141.8
62.996 | 4.0109e-08 | 3.1659e-11 | 0.03158659 | 0.000997713 | 2.8787e-11 | 0.0347379 | 0.001206722 | 2.776e-11 | 0.03602305 | 0.00129766 | 2.7419e-11 | 0.03647106 | 0.001330138 | 2.7394e-11 | 0.03650434 | 0.001332567 | 2.7381e-11 | 0.03652168 | 0.001333833 | 2.7342e-11 | 0.03657377 | 0.001337641 | 2.6865e-11 | 0.03722315 | 0.001385563 | 2.5404e-11 | 2.4218e-11 | 4365300 | 1057600 | 239980 | 19259 | 4851.2 | 2190.4 | 2033.9 | 1898.1 | 1584.3 | 1131.6
65.995 | 4.7587e-08 | 3.0541e-11 | 0.03274287 | 0.001072096 | 2.8004e-11 | 0.03570918 | 0.001275146 | 2.7095e-11 | 0.03690718 | 0.00136214 | 2.6794e-11 | 0.03732179 | 0.001392916 | 2.6774e-11 | 0.03734967 | 0.001394998 | 2.6761e-11 | 0.03736781 | 0.001396353 | 2.6725e-11 | 0.03741815 | 0.001400118 | 2.6274e-11 | 0.03806044 | 0.001448597 | 2.4896e-11 | 2.3793e-11 | 4258500 | 999830 | 226000 | 18094 | 4637.3 | 2164.1 | 2017.1 | 1883.7 | 1571.7 | 1122.1
68.996 | 4.3378e-08 | 2.9521e-11 | 0.03387419 | 0.001147461 | 2.7276e-11 | 0.03666227 | 0.001344122 | 2.6475e-11 | 0.03777148 | 0.001426685 | 2.6212e-11 | 0.03815047 | 0.001455458 | 2.6196e-11 | 0.03817377 | 0.001457236 | 2.6185e-11 | 0.0381898 | 0.001458461 | 2.615e-11 | 0.03824092 | 0.001462368 | 2.5723e-11 | 0.03887571 | 0.001511321 | 2.4418e-11 | 2.3386e-11 | 4075000 | 946900 | 211970 | 16928 | 4429.6 | 2139 | 2003.3 | 1872.1 | 1561.5 | 1114.2
71.995 | 5.0509e-08 | 2.8674e-11 | 0.0348748 | 0.001216252 | 2.6647e-11 | 0.03752768 | 0.001408327 | 2.594e-11 | 0.0385505 | 0.001486141 | 2.5712e-11 | 0.03889235 | 0.001512615 | 2.5699e-11 | 0.03891202 | 0.001514145 | 2.5689e-11 | 0.03892717 | 0.001515324 | 2.5656e-11 | 0.03897724 | 0.001519225 | 2.5247e-11 | 0.03960867 | 0.001568846 | 2.4001e-11 | 2.3026e-11 | 3955600 | 890820 | 197320 | 15799 | 4245.8 | 2119.5 | 1993.2 | 1864.2 | 1554.5 | 1108.7
74.995 | 4.8677e-08 | 2.8006e-11 | 0.03570663 | 0.001274964 | 2.6186e-11 | 0.03818834 | 0.00145835 | 2.5555e-11 | 0.03913129 | 0.001531258 | 2.5356e-11 | 0.0394384 | 0.001555387 | 2.5343e-11 | 0.03945863 | 0.001556983 | 2.5334e-11 | 0.03947265 | 0.00155809 | 2.5303e-11 | 0.03952101 | 0.00156191 | 2.4907e-11 | 0.04014936 | 0.001611971 | 2.3703e-11 | 2.2763e-11 | 3829700 | 836180 | 183840 | 14829 | 4079.7 | 2104.6 | 1987.2 | 1859.9 | 1551 | 1106.1
77.996 | 4.0951e-08 | 2.7501e-11 | 0.03636231 | 0.001322218 | 2.5867e-11 | 0.0386593 | 0.001494541 | 2.5307e-11 | 0.03951476 | 0.001561416 | 2.5127e-11 | 0.03979783 | 0.001583867 | 2.5117e-11 | 0.03981367 | 0.001585128 | 2.5108e-11 | 0.03982794 | 0.001586265 | 2.5078e-11 | 0.03987559 | 0.001590063 | 2.469e-11 | 0.04050223 | 0.00164043 | 2.351e-11 | 2.2589e-11 | 3680600 | 778110 | 170140 | 13894 | 3931.9 | 2094.3 | 1985 | 1859.5 | 1551.1 | 1106.2
80.996 | 4.3278e-08 | 2.7128e-11 | 0.03686228 | 0.001358828 | 2.5654e-11 | 0.03898028 | 0.001519462 | 2.5147e-11 | 0.03976617 | 0.001581349 | 2.4985e-11 | 0.04002401 | 0.001601922 | 2.4977e-11 | 0.04003683 | 0.001602948 | 2.4969e-11 | 0.04004966 | 0.001603975 | 2.4939e-11 | 0.04009784 | 0.001607837 | 2.4556e-11 | 0.04072324 | 0.001658383 | 2.3388e-11 | 2.2475e-11 | 3503300 | 725880 | 157560 | 13010 | 3786 | 2086.9 | 1985.4 | 1861.5 | 1553.2 | 1107.7
83.996 | 4.4913e-08 | 2.6827e-11 | 0.03727588 | 0.001389491 | 2.5498e-11 | 0.03921876 | 0.001538111 | 2.5038e-11 | 0.03993929 | 0.001595147 | 2.4891e-11 | 0.04017516 | 0.001614044 | 2.4884e-11 | 0.04018647 | 0.001614952 | 2.4877e-11 | 0.04019777 | 0.001615861 | 2.4847e-11 | 0.04024631 | 0.001619765 | 2.4467e-11 | 0.04087138 | 0.00167047 | 2.3305e-11 | 2.2393e-11 | 3327700 | 676170 | 147260 | 12172 | 3661.2 | 2081.9 | 1987.4 | 1864.9 | 1556.3 | 1109.6
86.995 | 4.7587e-08 | 2.6638e-11 | 0.03754036 | 0.001409278 | 2.5379e-11 | 0.03940266 | 0.001552569 | 2.4958e-11 | 0.04006731 | 0.00160539 | 2.4824e-11 | 0.0402836 | 0.001622768 | 2.4818e-11 | 0.04029334 | 0.001623553 | 2.481e-11 | 0.04030633 | 0.0016246 | 2.478e-11 | 0.04035513 | 0.001628536 | 2.44e-11 | 0.04098361 | 0.001679656 | 2.3239e-11 | 2.2325e-11 | 3191400 | 636800 | 137140 | 11494 | 3540.1 | 2080 | 1991.7 | 1870.1 | 1560 | 1111.3
89.995 | 4.6002e-08 | 2.6448e-11 | 0.03781004 | 0.001429599 | 2.5274e-11 | 0.03956635 | 0.001565496 | 2.4889e-11 | 0.04017839 | 0.001614303 | 2.477e-11 | 0.04037142 | 0.001629851 | 2.4765e-11 | 0.04037957 | 0.00163051 | 2.4759e-11 | 0.04038935 | 0.0016313 | 2.4728e-11 | 0.04043999 | 0.001635393 | 2.4341e-11 | 0.04108295 | 0.001687808 | 2.3176e-11 | 2.2267e-11 | 3108000 | 595840 | 127950 | 10725 | 3446 | 2086.8 | 2003.9 | 1878 | 1562.8 | 1112
92.995 | 5.0509e-08 | 2.6235e-11 | 0.03811702 | 0.001452907 | 2.5191e-11 | 0.03969672 | 0.001575829 | 2.4839e-11 | 0.04025927 | 0.001620809 | 2.4728e-11 | 0.04043999 | 0.001635393 | 2.4723e-11 | 0.04044817 | 0.001636054 | 2.4711e-11 | 0.04046781 | 0.001637643 | 2.4668e-11 | 0.04053835 | 0.001643358 | 2.4268e-11 | 0.04120653 | 0.001697978 | 2.3117e-11 | 2.2217e-11 | 3044200 | 559320 | 119710 | 10339 | 3448.5 | 2158.1 | 2046.5 | 1879.7 | 1562 | 1111.9
95.996 | 4.3774e-08 | 2.6064e-11 | 0.0383671 | 0.001472034 | 2.5112e-11 | 0.0398216 | 0.00158576 | 2.4779e-11 | 0.04035675 | 0.001628668 | 2.4642e-11 | 0.04058112 | 0.001646827 | 2.4629e-11 | 0.04060254 | 0.001648566 | 2.462e-11 | 0.04061738 | 0.001649772 | 2.459e-11 | 0.04066694 | 0.0016538 | 2.4217e-11 | 0.04129331 | 0.001705137 | 2.3074e-11 | 2.2175e-11 | 2923200 | 535340 | 118730 | 11321 | 3588.5 | 2085 | 1994.1 | 1872.2 | 1562.1 | 1112.9
98.995 | 4.8231e-08 | 2.5896e-11 | 0.038616 | 0.001491196 | 2.4998e-11 | 0.0400032 | 0.001600256 | 2.4694e-11 | 0.04049567 | 0.001639899 | 2.4596e-11 | 0.04065702 | 0.001652993 | 2.4592e-11 | 0.04066363 | 0.001653531 | 2.4586e-11 | 0.04067355 | 0.001654338 | 2.4557e-11 | 0.04072159 | 0.001658248 | 2.4185e-11 | 0.04134794 | 0.001709652 | 2.3043e-11 | 2.2144e-11 | 2984800 | 516100 | 109490 | 9470.5 | 3221.5 | 2062.7 | 1992.1 | 1874 | 1563.9 | 1114.1
101.99 | 5.2688e-08 | 2.583e-11 | 0.03871467 | 0.001498826 | 2.4938e-11 | 0.04009945 | 0.001607966 | 2.4655e-11 | 0.04055972 | 0.001645091 | 2.4568e-11 | 0.04070335 | 0.001656763 | 2.4565e-11 | 0.04070832 | 0.001657168 | 2.4559e-11 | 0.04071827 | 0.001657978 | 2.453e-11 | 0.04076641 | 0.0016619 | 2.4158e-11 | 0.04139416 | 0.001713476 | 2.3018e-11 | 2.2119e-11 | 2845100 | 490340 | 104130 | 9115.5 | 3155.2 | 2060.7 | 1993.1 | 1875.6 | 1565.4 | 1115.3
105 | 4.8627e-08 | 2.5714e-11 | 0.03888932 | 0.001512379 | 2.4884e-11 | 0.04018647 | 0.001614952 | 2.4628e-11 | 0.04060419 | 0.0016487 | 2.4544e-11 | 0.04074316 | 0.001660005 | 2.4542e-11 | 0.04074648 | 0.001660275 | 2.4536e-11 | 0.04075644 | 0.001661087 | 2.4507e-11 | 0.04080467 | 0.001665021 | 2.4136e-11 | 0.04143189 | 0.001716601 | 2.2997e-11 | 2.2097e-11 | 2871500 | 468670 | 97760 | 8739.8 | 3102.7 | 2057.5 | 1994.1 | 1877 | 1566.8 | 1116.3
108 | 4.8082e-08 | 2.5591e-11 | 0.03907624 | 0.001526952 | 2.4839e-11 | 0.04025927 | 0.001620809 | 2.4599e-11 | 0.04065206 | 0.00165259 | 2.452e-11 | 0.04078303 | 0.001663256 | 2.4518e-11 | 0.04078636 | 0.001663527 | 2.4513e-11 | 0.04079468 | 0.001664206 | 2.4484e-11 | 0.040843 | 0.001668151 | 2.4115e-11 | 0.04146797 | 0.001719592 | 2.2978e-11 | 2.2078e-11 | 2788000 | 443200 | 92583 | 8363.6 | 3041.8 | 2053.9 | 1993.5 | 1877.7 | 1568 | 1117.3
111 | 4.8627e-08 | 2.5501e-11 | 0.03921415 | 0.001537749 | 2.4801e-11 | 0.04032095 | 0.001625779 | 2.4577e-11 | 0.04068845 | 0.00165555 | 2.4501e-11 | 0.04081466 | 0.001665837 | 2.45e-11 | 0.04081633 | 0.001665973 | 2.4496e-11 | 0.04082299 | 0.001666517 | 2.4468e-11 | 0.04086971 | 0.001670333 | 2.4098e-11 | 0.04149722 | 0.001722019 | 2.2961e-11 | 2.206e-11 | 2787900 | 422750 | 87765 | 7990.2 | 2975.8 | 2053.2 | 1995.4 | 1879.8 | 1569.3 | 1118.2
114 | 4.8281e-08 | 2.5427e-11 | 0.03932827 | 0.001546713 | 2.4758e-11 | 0.04039098 | 0.001631432 | 2.4548e-11 | 0.04073652 | 0.001659464 | 2.4483e-11 | 0.04084467 | 0.001668287 | 2.4482e-11 | 0.04084634 | 0.001668423 | 2.4476e-11 | 0.04085635 | 0.001669241 | 2.4448e-11 | 0.04090314 | 0.001673067 | 2.408e-11 | 0.04152824 | 0.001724595 | 2.2944e-11 | 2.2044e-11 | 2639800 | 404130 | 83985 | 7702.1 | 2932.8 | 2048.3 | 1993.8 | 1880.3 | 1570.2 | 1119.1
117 | 4.5903e-08 | 2.5347e-11 | 0.0394524 | 0.001556492 | 2.4724e-11 | 0.04044653 | 0.001635922 | 2.4526e-11 | 0.04077306 | 0.001662442 | 2.4467e-11 | 0.04087138 | 0.00167047 | 2.4467e-11 | 0.04087138 | 0.00167047 | 2.4461e-11 | 0.0408814 | 0.001671289 | 2.4433e-11 | 0.04092825 | 0.001675122 | 2.4063e-11 | 0.04155758 | 0.001727032 | 2.2928e-11 | 2.2027e-11 | 2655000 | 390060 | 79794 | 7398.6 | 2879.4 | 2048.9 | 1997.1 | 1882.5 | 1571.8 | 1120.1
119.99 | 5.0212e-08 | 2.5275e-11 | 0.03956479 | 0.001565372 | 2.4683e-11 | 0.04051371 | 0.001641361 | 2.4504e-11 | 0.04080966 | 0.001665429 | 2.4445e-11 | 0.04090816 | 0.001673478 | 2.4445e-11 | 0.04090816 | 0.001673478 | 2.444e-11 | 0.04091653 | 0.001674162 | 2.4414e-11 | 0.0409601 | 0.00167773 | 2.4045e-11 | 0.04158869 | 0.001729619 | 2.291e-11 | 2.2008e-11 | 2515200 | 369470 | 75604 | 7120.1 | 2844.2 | 2047 | 1998 | 1883.9 | 1573 | 1121

## 4-1
## | 2551-4_4 | first |  |  | p-type |  |  | Fz |  |  | 5-30-07 |  |  | (Vdelay: |  |  | 10s, |  |  | LCR |  |  | delay: |  |  | 1s)
## | Last | Processed: |  |  | Wed |  |  | May |  |  | 30 |  |  | 14:14:49 |  |  | 2007
## | Frequency: | 100 |  |  | 400 |  |  | 1000 |  |  | 4000 |  |  | 10000 |  |  | 40000 |  |  | 100000 |  |  | 400000 |  |  | 1000000 | 2000000 | 100 | 400 | 1000 | 4000 | 10000 | 40000 | 100000 | 400000 | 1000000 | 2000000
#V | I | C | 1/C | 1/C^2 | C | 1/C | 1/C^2 | C | 1/C | 1/C^2 | C | 1/C | 1/C^2 | C | 1/C | 1/C^2 | C | 1/C | 1/C^2 | C | 1/C | 1/C^2 | C | 1/C | 1/C^2 | C | C | R | R | R | R | R | R | R | R | R | R
0.00014417 | 1.4417e-09 | 5.6185e-08 | 1.779834e-05 | 3.167811e-10 | 1.024e-08 | 9.765625e-05 | 9.536743e-09 | 7.1402e-09 | 0.0001400521 | 1.961459e-08 | 5.3052e-09 | 0.0001884943 | 3.55301e-08 | 4.1068e-09 | 0.0002434986 | 5.929156e-08 | 2.8054e-09 | 0.0003564554 | 1.270605e-07 | 1.7675e-09 | 0.0005657709 | 3.200967e-07 | 4.2341e-10 | 0.002361777 | 5.577991e-06 | 2.1567e-10 | 1.6397e-10 | 82139 | 35452 | 14271 | 5808.5 | 4036.8 | 2972.7 | 2565.2 | 1854.6 | 1279 | 965.56
2.9963 | 3.7236e-08 | 5.2419e-10 | 0.001907705 | 3.639339e-06 | 5.1193e-10 | 0.001953392 | 3.815741e-06 | 4.9973e-10 | 0.002001081 | 4.004324e-06 | 4.7725e-10 | 0.002095338 | 4.390441e-06 | 4.6098e-10 | 0.002169292 | 4.705826e-06 | 4.1675e-10 | 0.00239952 | 5.757697e-06 | 3.2352e-10 | 0.003090999 | 9.554275e-06 | 1.3129e-10 | 0.007616726 | 5.801452e-05 | 7.7541e-11 | 6.0994e-11 | 97346 | 41118 | 25575 | 13790 | 9826.7 | 6750.4 | 5683.1 | 3416.3 | 2079 | 1321.8
5.996 | 3.9614e-08 | 1.5874e-10 | 0.006299609 | 3.968508e-05 | 1.1353e-10 | 0.008808245 | 7.758517e-05 | 1.0883e-10 | 0.009188643 | 8.443116e-05 | 1.0785e-10 | 0.009272137 | 8.597253e-05 | 1.0774e-10 | 0.009281604 | 8.614817e-05 | 1.0732e-10 | 0.009317928 | 8.682378e-05 | 1.0573e-10 | 0.009458054 | 8.945478e-05 | 8.8503e-11 | 0.01129905 | 0.0001276686 | 6.1393e-11 | 4.9693e-11 | 3248000 | 518650 | 94234 | 9212.7 | 4300.6 | 3346.8 | 3246.6 | 2905.2 | 2108 | 1355.8
8.9959 | 4.1149e-08 | 1.2331e-10 | 0.008109642 | 6.57663e-05 | 8.6647e-11 | 0.01154108 | 0.0001331965 | 8.1814e-11 | 0.01222285 | 0.000149398 | 8.0676e-11 | 0.01239526 | 0.0001536425 | 8.0551e-11 | 0.0124145 | 0.0001541197 | 8.0319e-11 | 0.01245035 | 0.0001550113 | 7.9515e-11 | 0.01257624 | 0.0001581619 | 6.9969e-11 | 0.01429204 | 0.0002042625 | 5.2077e-11 | 4.3414e-11 | 4034100 | 778980 | 146960 | 12795 | 4827.1 | 3323.2 | 3199.6 | 2890.3 | 2125.3 | 1365.4
11.996 | 4.1149e-08 | 1.0036e-10 | 0.009964129 | 9.928387e-05 | 7.2676e-11 | 0.0137597 | 0.0001893294 | 6.8286e-11 | 0.01464429 | 0.0002144552 | 6.7123e-11 | 0.01489802 | 0.0002219511 | 6.7001e-11 | 0.01492515 | 0.0002227601 | 6.6792e-11 | 0.01497185 | 0.0002241564 | 6.6118e-11 | 0.01512447 | 0.0002287497 | 5.9477e-11 | 0.01681322 | 0.0002826844 | 4.6357e-11 | 3.9637e-11 | 4477700 | 925160 | 182410 | 15500 | 5312.4 | 3392.2 | 3209 | 2852.5 | 2100.5 | 1351.8
14.996 | 4.1545e-08 | 8.8795e-11 | 0.0112619 | 0.0001268303 | 6.4084e-11 | 0.01560452 | 0.000243501 | 5.9604e-11 | 0.0167774 | 0.0002814811 | 5.8374e-11 | 0.01713091 | 0.0002934682 | 5.8184e-11 | 0.01718686 | 0.000295388 | 5.803e-11 | 0.01723247 | 0.0002969579 | 5.7639e-11 | 0.01734936 | 0.0003010004 | 5.2808e-11 | 0.01893652 | 0.000358592 | 4.2493e-11 | 3.7006e-11 | 4623900 | 1142000 | 229120 | 19847 | 6004.7 | 3292.6 | 3098.8 | 2793 | 2069.2 | 1337
17.996 | 4.2238e-08 | 7.8256e-11 | 0.01277857 | 0.0001632919 | 5.7069e-11 | 0.01752265 | 0.0003070432 | 5.3257e-11 | 0.01877687 | 0.000352571 | 5.2366e-11 | 0.01909636 | 0.000364671 | 5.2258e-11 | 0.01913583 | 0.0003661798 | 5.2145e-11 | 0.01917729 | 0.0003677686 | 5.1835e-11 | 0.01929198 | 0.0003721807 | 4.7996e-11 | 0.02083507 | 0.0004341001 | 3.9491e-11 | 3.4849e-11 | 5227300 | 1256300 | 245620 | 19707 | 5893.9 | 3243 | 3054.7 | 2756 | 2048.7 | 1326
20.996 | 4.3278e-08 | 6.8036e-11 | 0.0146981 | 0.0002160342 | 5.1973e-11 | 0.01924076 | 0.0003702068 | 4.905e-11 | 0.02038736 | 0.0004156444 | 4.8038e-11 | 0.02081685 | 0.0004333414 | 4.7897e-11 | 0.02087813 | 0.0004358965 | 4.7795e-11 | 0.02092269 | 0.000437759 | 4.7539e-11 | 0.02103536 | 0.0004424864 | 4.4369e-11 | 0.02253826 | 0.0005079731 | 3.7155e-11 | 3.3158e-11 | 5451000 | 1184400 | 242390 | 21188 | 6130.5 | 3214.2 | 3011.6 | 2716.8 | 2024.3 | 1312.5
23.996 | 4.1198e-08 | 5.7851e-11 | 0.01728579 | 0.0002987984 | 4.8882e-11 | 0.02045743 | 0.0004185064 | 4.5666e-11 | 0.02189813 | 0.0004795281 | 4.4502e-11 | 0.0224709 | 0.0005049414 | 4.4393e-11 | 0.02252607 | 0.000507424 | 4.4316e-11 | 0.02256521 | 0.0005091889 | 4.4101e-11 | 0.02267522 | 0.0005141657 | 4.1416e-11 | 0.02414526 | 0.0005829935 | 3.5175e-11 | 3.1685e-11 | 3954200 | 1066200 | 261770 | 22291 | 6182 | 3176.2 | 2973.9 | 2685.3 | 2004.3 | 1301.3
26.996 | 3.7633e-08 | 5.1872e-11 | 0.01927822 | 0.0003716499 | 4.5437e-11 | 0.0220085 | 0.0004843739 | 4.256e-11 | 0.02349624 | 0.0005520733 | 4.1573e-11 | 0.02405407 | 0.0005785985 | 4.1484e-11 | 0.02410568 | 0.0005810838 | 4.1423e-11 | 0.02414118 | 0.0005827965 | 4.1237e-11 | 0.02425007 | 0.0005880657 | 3.8917e-11 | 0.02569571 | 0.0006602696 | 3.3427e-11 | 3.0336e-11 | 3422800 | 1002400 | 254060 | 21396 | 6004.8 | 3135.5 | 2945 | 2662.7 | 1990.5 | 1292
29.995 | 4.5507e-08 | 4.5673e-11 | 0.02189477 | 0.0004793811 | 4.1707e-11 | 0.02397679 | 0.0005748865 | 4.0008e-11 | 0.024995 | 0.0006247501 | 3.9231e-11 | 0.02549005 | 0.0006497425 | 3.9134e-11 | 0.02555323 | 0.0006529674 | 3.9071e-11 | 0.02559443 | 0.0006550749 | 3.8909e-11 | 0.02570099 | 0.0006605411 | 3.6865e-11 | 0.027126 | 0.0007358199 | 3.1964e-11 | 2.9215e-11 | 3056300 | 738190 | 192790 | 18572 | 5627 | 3086.4 | 2913.8 | 2638.7 | 1973.6 | 1279.7
32.995 | 4.7934e-08 | 4.1691e-11 | 0.02398599 | 0.0005753278 | 3.8874e-11 | 0.02572413 | 0.0006617311 | 3.7811e-11 | 0.02644733 | 0.0006994613 | 3.7262e-11 | 0.02683699 | 0.0007202241 | 3.7175e-11 | 0.0268998 | 0.0007235991 | 3.7119e-11 | 0.02694038 | 0.0007257841 | 3.6973e-11 | 0.02704676 | 0.0007315274 | 3.514e-11 | 0.0284576 | 0.0008098349 | 3.0706e-11 | 2.8231e-11 | 2855700 | 590150 | 149360 | 15835 | 5196.2 | 3038.4 | 2886.8 | 2616.7 | 1955.8 | 1265.1
35.996 | 3.9366e-08 | 3.8602e-11 | 0.02590539 | 0.0006710894 | 3.6558e-11 | 0.02735379 | 0.00074823 | 3.5912e-11 | 0.02784585 | 0.0007753911 | 3.556e-11 | 0.02812148 | 0.0007908179 | 3.5509e-11 | 0.02816187 | 0.0007930912 | 3.5463e-11 | 0.0281984 | 0.00079515 | 3.5322e-11 | 0.02831097 | 0.0008015109 | 3.3636e-11 | 0.02973005 | 0.0008838759 | 2.9594e-11 | 2.7373e-11 | 2724700 | 466870 | 113980 | 12446 | 4576.8 | 3007.6 | 2878.7 | 2597.9 | 1935.4 | 1249.2
38.995 | 4.7587e-08 | 3.6378e-11 | 0.02748914 | 0.0007556529 | 3.4761e-11 | 0.02876787 | 0.0008275905 | 3.4329e-11 | 0.02912989 | 0.0008485505 | 3.4074e-11 | 0.02934789 | 0.0008612986 | 3.4015e-11 | 0.02939879 | 0.0008642891 | 3.3939e-11 | 0.02946463 | 0.0008681643 | 3.3813e-11 | 0.02957442 | 0.0008746466 | 3.2305e-11 | 0.03095496 | 0.0009582096 | 2.8621e-11 | 2.6614e-11 | 2808600 | 414230 | 96382 | 11498 | 4729.2 | 3006.3 | 2836.8 | 2564.9 | 1912.6 | 1234.1
41.995 | 4.8924e-08 | 3.4715e-11 | 0.02880599 | 0.0008297852 | 3.324e-11 | 0.03008424 | 0.0009050612 | 3.2887e-11 | 0.03040715 | 0.0009245949 | 3.2721e-11 | 0.03056141 | 0.000934 | 3.2703e-11 | 0.03057823 | 0.0009350284 | 3.2677e-11 | 0.03060256 | 0.000936517 | 3.257e-11 | 0.0307031 | 0.0009426804 | 3.1185e-11 | 0.0320667 | 0.001028273 | 2.7781e-11 | 2.5948e-11 | 3031100 | 410770 | 88367 | 9458 | 3928.3 | 2874.6 | 2793.2 | 2540.7 | 1894.1 | 1221.3
44.995 | 4.6349e-08 | 3.3435e-11 | 0.02990878 | 0.000894535 | 3.2033e-11 | 0.03121781 | 0.0009745515 | 3.1732e-11 | 0.03151393 | 0.0009931277 | 3.1608e-11 | 0.03163756 | 0.001000935 | 3.1594e-11 | 0.03165158 | 0.001001822 | 3.1571e-11 | 0.03167464 | 0.001003283 | 3.1472e-11 | 0.03177428 | 0.001009605 | 3.019e-11 | 0.03312355 | 0.00109717 | 2.7029e-11 | 2.5346e-11 | 3089100 | 407280 | 83739 | 8869.8 | 3812.5 | 2843.9 | 2767.9 | 2518.1 | 1875.8 | 1208.4
47.996 | 4.3972e-08 | 3.2233e-11 | 0.03102411 | 0.0009624951 | 3.0965e-11 | 0.03229453 | 0.001042936 | 3.0711e-11 | 0.03256162 | 0.001060259 | 3.0613e-11 | 0.03266586 | 0.001067058 | 3.0603e-11 | 0.03267653 | 0.001067756 | 3.0582e-11 | 0.03269897 | 0.001069223 | 3.049e-11 | 0.03279764 | 0.001075685 | 2.9296e-11 | 0.03413435 | 0.001165154 | 2.6345e-11 | 2.4796e-11 | 3114500 | 398850 | 80763 | 8455.6 | 3722.6 | 2817.1 | 2744.6 | 2496.6 | 1858.5 | 1196.1
50.995 | 4.5705e-08 | 3.1243e-11 | 0.03200717 | 0.001024459 | 3.0014e-11 | 0.03331779 | 0.001110075 | 2.9794e-11 | 0.0335638 | 0.001126529 | 2.9714e-11 | 0.03365417 | 0.001132603 | 2.9708e-11 | 0.03366097 | 0.001133061 | 2.9688e-11 | 0.03368364 | 0.001134588 | 2.9603e-11 | 0.03378036 | 0.001141113 | 2.8485e-11 | 0.0351062 | 0.001232445 | 2.572e-11 | 2.4287e-11 | 3199500 | 399700 | 77764 | 8098.8 | 3642.5 | 2791.9 | 2723.3 | 2476.9 | 1842.5 | 1184.7
53.995 | 4.7587e-08 | 3.0313e-11 | 0.03298915 | 0.001088284 | 2.916e-11 | 0.03429355 | 0.001176048 | 2.8962e-11 | 0.034528 | 0.001192183 | 2.8892e-11 | 0.03461166 | 0.001197967 | 2.8886e-11 | 0.03461885 | 0.001198465 | 2.8869e-11 | 0.03463923 | 0.001199876 | 2.8788e-11 | 0.0347367 | 0.001206638 | 2.7739e-11 | 0.03605033 | 0.001299626 | 2.5138e-11 | 2.3809e-11 | 3220400 | 397630 | 76428 | 7957.6 | 3604.8 | 2772.2 | 2705.8 | 2460.7 | 1830 | 1176.1
56.995 | 4.7686e-08 | 2.9449e-11 | 0.03395701 | 0.001153079 | 2.8377e-11 | 0.03523981 | 0.001241844 | 2.8192e-11 | 0.03547106 | 0.001258196 | 2.8127e-11 | 0.03555303 | 0.001264018 | 2.8122e-11 | 0.03555935 | 0.001264467 | 2.8106e-11 | 0.03557959 | 0.001265907 | 2.8029e-11 | 0.03567733 | 0.001272872 | 2.704e-11 | 0.03698225 | 0.001367687 | 2.4586e-11 | 2.3351e-11 | 3168100 | 389010 | 74836 | 7840.1 | 3579.5 | 2758.7 | 2692.6 | 2448.2 | 1821 | 1171.2
59.996 | 4.1248e-08 | 2.8621e-11 | 0.03493938 | 0.00122076 | 2.7654e-11 | 0.03616113 | 0.001307628 | 2.7478e-11 | 0.03639275 | 0.001324432 | 2.7416e-11 | 0.03647505 | 0.001330429 | 2.7412e-11 | 0.03648037 | 0.001330818 | 2.7396e-11 | 0.03650168 | 0.001332373 | 2.7324e-11 | 0.03659786 | 0.001339404 | 2.6389e-11 | 0.03789458 | 0.001435999 | 2.4067e-11 | 2.2911e-11 | 2984000 | 373610 | 73371 | 7734.2 | 3549.9 | 2744.7 | 2681.7 | 2438.8 | 1815.2 | 1164
62.996 | 4.2882e-08 | 2.7914e-11 | 0.03582432 | 0.001283382 | 2.6986e-11 | 0.03705625 | 0.001373166 | 2.6835e-11 | 0.03726477 | 0.001388663 | 2.6776e-11 | 0.03734688 | 0.001394789 | 2.6771e-11 | 0.03735385 | 0.00139531 | 2.6757e-11 | 0.0373734 | 0.001396771 | 2.6688e-11 | 0.03747002 | 0.001404003 | 2.58e-11 | 0.03875969 | 0.001502314 | 2.3592e-11 | 2.2508e-11 | 2931800 | 366040 | 70309 | 7571.3 | 3509.1 | 2734 | 2672.1 | 2429.6 | 1803.8 | 1155.5
65.996 | 3.9564e-08 | 2.728e-11 | 0.03665689 | 0.001343728 | 2.6412e-11 | 0.03786158 | 0.001433499 | 2.6267e-11 | 0.03807058 | 0.001449369 | 2.6211e-11 | 0.03815192 | 0.001455569 | 2.6208e-11 | 0.03815629 | 0.001455902 | 2.6194e-11 | 0.03817668 | 0.001457459 | 2.6128e-11 | 0.03827312 | 0.001464831 | 2.5278e-11 | 0.03956009 | 0.001565001 | 2.3165e-11 | 2.214e-11 | 2894700 | 361660 | 70181 | 7614.8 | 3511.7 | 2716.5 | 2654.4 | 2411.5 | 1786.8 | 1140.8
68.995 | 4.5408e-08 | 2.6785e-11 | 0.03733433 | 0.001393852 | 2.5953e-11 | 0.03853119 | 0.001484653 | 2.581e-11 | 0.03874467 | 0.00150115 | 2.576e-11 | 0.03881988 | 0.001506983 | 2.5758e-11 | 0.03882289 | 0.001507217 | 2.5744e-11 | 0.038844 | 0.001508857 | 2.5681e-11 | 0.03893929 | 0.001516269 | 2.4857e-11 | 0.04023012 | 0.001618462 | 2.2816e-11 | 2.1842e-11 | 2816500 | 359370 | 68840 | 7428.7 | 3482.1 | 2712.9 | 2650.7 | 2405.7 | 1779.2 | 1133.6
71.996 | 4.0753e-08 | 2.6376e-11 | 0.03791325 | 0.001437415 | 2.5635e-11 | 0.03900917 | 0.001521715 | 2.5511e-11 | 0.03919878 | 0.001536544 | 2.5458e-11 | 0.03928038 | 0.001542949 | 2.5456e-11 | 0.03928347 | 0.001543191 | 2.5442e-11 | 0.03930509 | 0.00154489 | 2.5377e-11 | 0.03940576 | 0.001552814 | 2.4562e-11 | 0.0407133 | 0.001657573 | 2.2574e-11 | 2.1634e-11 | 2795000 | 350210 | 68193 | 7416.9 | 3497.3 | 2733.4 | 2665.4 | 2405.5 | 1774.8 | 1130
74.995 | 4.6398e-08 | 2.6132e-11 | 0.03826726 | 0.001464383 | 2.546e-11 | 0.0392773 | 0.001542706 | 2.5333e-11 | 0.0394742 | 0.001558213 | 2.528e-11 | 0.03955696 | 0.001564753 | 2.5275e-11 | 0.03956479 | 0.001565372 | 2.5246e-11 | 0.03961024 | 0.001568971 | 2.5168e-11 | 0.03973299 | 0.001578711 | 2.4375e-11 | 0.04102564 | 0.001683103 | 2.2425e-11 | 2.1503e-11 | 2736300 | 342890 | 67574 | 7699.9 | 3708.1 | 2828.5 | 2682.1 | 2398.8 | 1772.4 | 1128.9
77.996 | 4.3476e-08 | 2.596e-11 | 0.0385208 | 0.001483852 | 2.5309e-11 | 0.03951164 | 0.001561169 | 2.5176e-11 | 0.03972037 | 0.001577708 | 2.5118e-11 | 0.03981209 | 0.001585002 | 2.5114e-11 | 0.03981843 | 0.001585507 | 2.5102e-11 | 0.03983746 | 0.001587023 | 2.5042e-11 | 0.03993291 | 0.001594638 | 2.4266e-11 | 0.04120992 | 0.001698258 | 2.2332e-11 | 2.1416e-11 | 2830900 | 351750 | 70478 | 7713.6 | 3520.1 | 2702.9 | 2638.9 | 2396.9 | 1773.3 | 1129.5
80.996 | 4.2684e-08 | 2.5862e-11 | 0.03866677 | 0.001495119 | 2.5219e-11 | 0.03965264 | 0.001572332 | 2.5093e-11 | 0.03985175 | 0.001588162 | 2.5041e-11 | 0.03993451 | 0.001594765 | 2.5038e-11 | 0.03993929 | 0.001595147 | 2.5025e-11 | 0.03996004 | 0.001596805 | 2.4967e-11 | 0.04005287 | 0.001604232 | 2.4195e-11 | 0.04133085 | 0.001708239 | 2.2271e-11 | 2.136e-11 | 2789700 | 336680 | 66848 | 7524.1 | 3490.1 | 2705 | 2643.6 | 2403.1 | 1778.8 | 1134.5
83.996 | 4.2238e-08 | 2.5758e-11 | 0.03882289 | 0.001507217 | 2.5166e-11 | 0.03973615 | 0.001578962 | 2.504e-11 | 0.0399361 | 0.001594892 | 2.4986e-11 | 0.04002241 | 0.001601794 | 2.4983e-11 | 0.04002722 | 0.001602178 | 2.4971e-11 | 0.04004645 | 0.001603718 | 2.4912e-11 | 0.0401413 | 0.001611324 | 2.4143e-11 | 0.04141987 | 0.001715606 | 2.2225e-11 | 2.1312e-11 | 2779300 | 329180 | 66580 | 7472.1 | 3487.6 | 2705.1 | 2644.6 | 2403 | 1778 | 1132.3
86.995 | 4.8379e-08 | 2.5656e-11 | 0.03897724 | 0.001519225 | 2.5122e-11 | 0.03980575 | 0.001584498 | 2.4999e-11 | 0.0400016 | 0.001600128 | 2.4944e-11 | 0.0400898 | 0.001607192 | 2.494e-11 | 0.04009623 | 0.001607708 | 2.4928e-11 | 0.04011553 | 0.001609256 | 2.487e-11 | 0.04020909 | 0.001616771 | 2.4103e-11 | 0.04148861 | 0.001721305 | 2.2188e-11 | 2.1277e-11 | 2662000 | 323050 | 65448 | 7527.2 | 3486.9 | 2706.8 | 2645.8 | 2404.4 | 1779.5 | 1133.4
89.996 | 4.4318e-08 | 2.5612e-11 | 0.0390442 | 0.001524449 | 2.5081e-11 | 0.03987082 | 0.001589682 | 2.4963e-11 | 0.04005929 | 0.001604747 | 2.4909e-11 | 0.04014613 | 0.001611712 | 2.4905e-11 | 0.04015258 | 0.00161223 | 2.4893e-11 | 0.04017194 | 0.001613784 | 2.4835e-11 | 0.04026575 | 0.001621331 | 2.407e-11 | 0.04154549 | 0.001726028 | 2.2158e-11 | 2.1245e-11 | 2586900 | 321000 | 64648 | 7443.2 | 3480.3 | 2707.5 | 2647.2 | 2405.9 | 1780.4 | 1133.3
92.996 | 4.2932e-08 | 2.5565e-11 | 0.03911598 | 0.00153006 | 2.5042e-11 | 0.03993291 | 0.001594638 | 2.4933e-11 | 0.04010749 | 0.001608611 | 2.4879e-11 | 0.04019454 | 0.001615601 | 2.4875e-11 | 0.04020101 | 0.001616121 | 2.4863e-11 | 0.04022041 | 0.001617681 | 2.4805e-11 | 0.04031445 | 0.001625255 | 2.4041e-11 | 0.04159561 | 0.001730195 | 2.2132e-11 | 2.1218e-11 | 2552500 | 319620 | 63691 | 7389 | 3474.3 | 2709.4 | 2649.2 | 2407.9 | 1781.9 | 1134.1
95.995 | 4.8231e-08 | 2.5522e-11 | 0.03918188 | 0.00153522 | 2.5014e-11 | 0.03997761 | 0.00159821 | 2.4896e-11 | 0.0401671 | 0.001613396 | 2.485e-11 | 0.04024145 | 0.001619374 | 2.4847e-11 | 0.04024631 | 0.001619765 | 2.4835e-11 | 0.04026575 | 0.001621331 | 2.4777e-11 | 0.04036001 | 0.001628931 | 2.4014e-11 | 0.04164238 | 0.001734087 | 2.2106e-11 | 2.1192e-11 | 2550600 | 313080 | 61462 | 7196.1 | 3445.5 | 2711 | 2651.4 | 2410.1 | 1783.7 | 1135.2
98.995 | 4.5655e-08 | 2.5498e-11 | 0.03921876 | 0.001538111 | 2.4981e-11 | 0.04003042 | 0.001602435 | 2.486e-11 | 0.04022526 | 0.001618072 | 2.482e-11 | 0.04029009 | 0.001623291 | 2.4818e-11 | 0.04029334 | 0.001623553 | 2.4806e-11 | 0.04031283 | 0.001625124 | 2.4748e-11 | 0.04040731 | 0.00163275 | 2.3986e-11 | 0.04169099 | 0.001738138 | 2.2081e-11 | 2.1165e-11 | 2531900 | 313220 | 61370 | 7022.5 | 3411.8 | 2712.3 | 2653.9 | 2412.8 | 1785.8 | 1136.4
102 | 4.6299e-08 | 2.5462e-11 | 0.03927421 | 0.001542464 | 2.4948e-11 | 0.04008337 | 0.001606677 | 2.4825e-11 | 0.04028197 | 0.001622637 | 2.4787e-11 | 0.04034373 | 0.001627616 | 2.4786e-11 | 0.04034536 | 0.001627748 | 2.4774e-11 | 0.0403649 | 0.001629325 | 2.4716e-11 | 0.04045962 | 0.001636981 | 2.3955e-11 | 0.04174494 | 0.00174264 | 2.2051e-11 | 2.1135e-11 | 2531700 | 311660 | 61546 | 6853.5 | 3388.5 | 2713.7 | 2657.1 | 2416.1 | 1788.2 | 1137.8
104.99 | 5.0113e-08 | 2.5436e-11 | 0.03931436 | 0.001545619 | 2.492e-11 | 0.04012841 | 0.001610289 | 2.4794e-11 | 0.04033234 | 0.001626698 | 2.4755e-11 | 0.04039588 | 0.001631827 | 2.4754e-11 | 0.04039751 | 0.001631959 | 2.4742e-11 | 0.0404171 | 0.001633542 | 2.4684e-11 | 0.04051207 | 0.001641228 | 2.3924e-11 | 0.04179903 | 0.001747159 | 2.2022e-11 | 2.1104e-11 | 2414100 | 308250 | 61264 | 6820.1 | 3390.3 | 2716.7 | 2660.3 | 2419.3 | 1790.8 | 1139.1
108 | 4.5457e-08 | 2.5422e-11 | 0.03933601 | 0.001547322 | 2.489e-11 | 0.04017678 | 0.001614173 | 2.4765e-11 | 0.04037957 | 0.00163051 | 2.4728e-11 | 0.04043999 | 0.001635393 | 2.4727e-11 | 0.04044162 | 0.001635525 | 2.4716e-11 | 0.04045962 | 0.001636981 | 2.4658e-11 | 0.04055479 | 0.001644691 | 2.3898e-11 | 0.04184451 | 0.001750963 | 2.1997e-11 | 2.1078e-11 | 2381000 | 304880 | 60858 | 6788.9 | 3379.9 | 2718.3 | 2663.2 | 2422.2 | 1793 | 1140.5
111 | 4.7438e-08 | 2.5381e-11 | 0.03939955 | 0.001552325 | 2.4873e-11 | 0.04020424 | 0.001616381 | 2.4746e-11 | 0.04041057 | 0.001633014 | 2.4705e-11 | 0.04047764 | 0.001638439 | 2.4705e-11 | 0.04047764 | 0.001638439 | 2.4693e-11 | 0.04049731 | 0.001640032 | 2.4635e-11 | 0.04059265 | 0.001647763 | 2.3877e-11 | 0.04188131 | 0.001754044 | 2.1979e-11 | 2.1061e-11 | 2269100 | 302100 | 60165 | 6822.6 | 3380.9 | 2724.5 | 2669.6 | 2429.9 | 1801.4 | 1146.8
114 | 4.625e-08 | 2.5322e-11 | 0.03949135 | 0.001559567 | 2.4847e-11 | 0.04024631 | 0.001619765 | 2.4728e-11 | 0.04043999 | 0.001635393 | 2.4686e-11 | 0.04050879 | 0.001640962 | 2.4685e-11 | 0.04051043 | 0.001641095 | 2.4674e-11 | 0.04052849 | 0.001642559 | 2.4616e-11 | 0.04062398 | 0.001650308 | 2.3858e-11 | 0.04191466 | 0.001756839 | 2.1961e-11 | 2.1042e-11 | 2200800 | 296450 | 60097 | 6738.6 | 3375.7 | 2725.5 | 2672.4 | 2433.5 | 1802.5 | 1148.3
117 | 4.4269e-08 | 2.5298e-11 | 0.03952882 | 0.001562527 | 2.483e-11 | 0.04027386 | 0.001621984 | 2.4709e-11 | 0.04047108 | 0.001637909 | 2.4669e-11 | 0.04053671 | 0.001643225 | 2.4668e-11 | 0.04053835 | 0.001643358 | 2.4656e-11 | 0.04055808 | 0.001644958 | 2.4599e-11 | 0.04065206 | 0.00165259 | 2.3842e-11 | 0.04194279 | 0.001759198 | 2.1945e-11 | 2.1026e-11 | 2195600 | 288470 | 58875 | 6678.8 | 3375 | 2729.6 | 2676.9 | 2437.4 | 1806.4 | 1151.4
120 | 4.625e-08 | 2.5279e-11 | 0.03955853 | 0.001564877 | 2.4807e-11 | 0.0403112 | 0.001624993 | 2.4694e-11 | 0.04049567 | 0.001639899 | 2.4653e-11 | 0.04056301 | 0.001645358 | 2.4653e-11 | 0.04056301 | 0.001645358 | 2.4641e-11 | 0.04058277 | 0.001646961 | 2.4583e-11 | 0.04067852 | 0.001654742 | 2.3826e-11 | 0.04197096 | 0.001761561 | 2.1928e-11 | 2.1007e-11 | 2232600 | 284800 | 57650 | 6599.7 | 3369.6 | 2730.8 | 2677.1 | 2436.3 | 1805.2 | 1150

## 2-2
## | 2551-4_2 | second |  |  | p-type |  |  | Fz |  |  | 5-29-07 |  |  | (Vdelay: |  |  | 10s, |  |  | LCR |  |  | delay: |  |  | 1s)
## | Last | Processed: |  |  | Tue |  |  | May |  |  | 29 |  |  | 17:51:59 |  |  | 2007
## | Frequency: | 100 |  |  | 400 |  |  | 1000 |  |  | 4000 |  |  | 10000 |  |  | 40000 |  |  | 100000 |  |  | 400000 |  |  | 1000000 | 2000000 | 100 | 400 | 1000 | 4000 | 10000 | 40000 | 100000 | 400000 | 1000000 | 2000000
#V | I | C | 1/C | 1/C^2 | C | 1/C | 1/C^2 | C | 1/C | 1/C^2 | C | 1/C | 1/C^2 | C | 1/C | 1/C^2 | C | 1/C | 1/C^2 | C | 1/C | 1/C^2 | C | 1/C | 1/C^2 | C | C | R | R | R | R | R | R | R | R | R | R
0.0019767 | 1.9767e-08 | 4.3514e-08 | 2.298111e-05 | 5.281314e-10 | 1.366e-08 | 7.320644e-05 | 5.359183e-09 | 1.0769e-08 | 9.285913e-05 | 8.622819e-09 | 7.5048e-09 | 0.0001332481 | 1.775504e-08 | 5.9089e-09 | 0.0001692362 | 2.86409e-08 | 3.3694e-09 | 0.0002967887 | 8.808356e-08 | 9.9e+37 | 1.010101e-50 | 1.020304e-100 | 4.4316e-10 | 0.002256521 | 5.091889e-06 | 2.3384e-10 | 1.9386e-10 | 67696 | 21345 | 9918.6 | 5004.5 | 3645.2 | 2706.4 | 9.9e+37 | 1502.7 | 944.27 | 668.74
2.9961 | 3.887e-08 | 5.8761e-10 | 0.001701809 | 2.896154e-06 | 5.8551e-10 | 0.001707913 | 2.916966e-06 | 5.8442e-10 | 0.001711098 | 2.927857e-06 | 5.8345e-10 | 0.001713943 | 2.9376e-06 | 5.8223e-10 | 0.001717534 | 2.949924e-06 | 5.6938e-10 | 0.001756296 | 3.084577e-06 | 5.1261e-10 | 0.001950801 | 3.805624e-06 | 2.2238e-10 | 0.004496807 | 2.022128e-05 | 1.0086e-10 | 7.5638e-11 | 47478 | 9138.1 | 4623.2 | 3619 | 3546.2 | 3513.7 | 3460.7 | 2897.2 | 1809.7 | 1071.8
5.9955 | 4.4912e-08 | 4.546e-10 | 0.002199736 | 4.838839e-06 | 4.5267e-10 | 0.002209115 | 4.880188e-06 | 4.5099e-10 | 0.002217344 | 4.916615e-06 | 4.4595e-10 | 0.002242404 | 5.028375e-06 | 4.3768e-10 | 0.002284774 | 5.220193e-06 | 4.1099e-10 | 0.002433149 | 5.920215e-06 | 3.5208e-10 | 0.002840264 | 8.067097e-06 | 1.57e-10 | 0.006369427 | 4.05696e-05 | 8.1938e-11 | 6.2448e-11 | 48708 | 13470 | 8425.4 | 6788.8 | 6028.1 | 5020.8 | 4524 | 3231.1 | 1966.5 | 1137.7
8.9949 | 5.0508e-08 | 2.3506e-10 | 0.004254233 | 1.80985e-05 | 1.8136e-10 | 0.005513895 | 3.040304e-05 | 1.7235e-10 | 0.005802147 | 3.366491e-05 | 1.6993e-10 | 0.005884776 | 3.463059e-05 | 1.6963e-10 | 0.005895184 | 3.475319e-05 | 1.6874e-10 | 0.005926277 | 3.512076e-05 | 1.6474e-10 | 0.006070171 | 3.684698e-05 | 1.2418e-10 | 0.008052827 | 6.484802e-05 | 7.3414e-11 | 5.5871e-11 | 1416600 | 296180 | 61626 | 7230.2 | 3914 | 3297.1 | 3232.5 | 2891.1 | 2019.6 | 1189.3
11.994 | 5.5262e-08 | 1.9036e-10 | 0.005253204 | 2.759616e-05 | 1.4857e-10 | 0.006730834 | 4.530413e-05 | 1.4019e-10 | 0.007133176 | 5.088221e-05 | 1.3804e-10 | 0.007244277 | 5.247955e-05 | 1.3778e-10 | 0.007257947 | 5.26778e-05 | 1.372e-10 | 0.00728863 | 5.312412e-05 | 1.3467e-10 | 0.007425559 | 5.513892e-05 | 1.0717e-10 | 0.009330969 | 8.706699e-05 | 6.7212e-11 | 5.2037e-11 | 1426000 | 364900 | 74746 | 8162.1 | 4042 | 3289.5 | 3218.9 | 2895.2 | 2043.5 | 1204.9
14.994 | 5.655e-08 | 1.5932e-10 | 0.006276676 | 3.939666e-05 | 1.292e-10 | 0.007739938 | 5.990664e-05 | 1.2064e-10 | 0.008289125 | 6.870959e-05 | 1.1839e-10 | 0.008446659 | 7.134605e-05 | 1.1817e-10 | 0.008462385 | 7.161195e-05 | 1.1776e-10 | 0.008491848 | 7.211148e-05 | 1.1601e-10 | 0.008619947 | 7.430348e-05 | 9.5642e-11 | 0.01045566 | 0.0001093208 | 6.2869e-11 | 4.9448e-11 | 1422800 | 430450 | 94152 | 9438.6 | 4202.1 | 3255.9 | 3177.8 | 2869.9 | 2042.2 | 1210.7
17.994 | 5.6748e-08 | 1.3552e-10 | 0.007378985 | 5.444941e-05 | 1.1466e-10 | 0.008721437 | 7.606347e-05 | 1.0722e-10 | 0.009326618 | 8.698581e-05 | 1.0522e-10 | 0.009503897 | 9.032405e-05 | 1.0502e-10 | 0.009521996 | 9.06684e-05 | 1.0469e-10 | 0.009552011 | 9.124091e-05 | 1.0332e-10 | 0.009678668 | 9.367662e-05 | 8.7204e-11 | 0.01146736 | 0.0001315004 | 5.9418e-11 | 4.7342e-11 | 1361600 | 440300 | 100080 | 9789.7 | 4236.1 | 3226.2 | 3144.9 | 2846.1 | 2038.5 | 1213.8
20.994 | 5.7838e-08 | 1.159e-10 | 0.008628128 | 7.444459e-05 | 1.026e-10 | 0.009746589 | 9.499599e-05 | 9.6888e-11 | 0.0103212 | 0.0001065271 | 9.5249e-11 | 0.0104988 | 0.0001102248 | 9.509e-11 | 0.01051635 | 0.0001105937 | 9.4819e-11 | 0.01054641 | 0.0001112268 | 9.3722e-11 | 0.01066985 | 0.0001138458 | 8.052e-11 | 0.01241927 | 0.0001542384 | 5.6527e-11 | 4.5602e-11 | 1229400 | 398200 | 94308 | 9368 | 4131.6 | 3186.2 | 3109.6 | 2819 | 2028.2 | 1212.3
23.994 | 5.6203e-08 | 1.0182e-10 | 0.009821253 | 9.645701e-05 | 9.3028e-11 | 0.01074945 | 0.0001155507 | 8.8837e-11 | 0.01125657 | 0.0001267104 | 8.7558e-11 | 0.011421 | 0.0001304393 | 8.7428e-11 | 0.01143798 | 0.0001308275 | 8.72e-11 | 0.01146789 | 0.0001315125 | 8.6289e-11 | 0.01158896 | 0.0001343041 | 7.5151e-11 | 0.01330654 | 0.0001770641 | 5.4037e-11 | 4.4049e-11 | 1127000 | 349760 | 84778 | 8758 | 4013.8 | 3153.8 | 3082.4 | 2798.4 | 2021 | 1211.7
26.995 | 5.4965e-08 | 9.0911e-11 | 0.01099977 | 0.0001209949 | 8.5118e-11 | 0.0117484 | 0.0001380248 | 8.2214e-11 | 0.01216338 | 0.0001479478 | 8.1233e-11 | 0.01231027 | 0.0001515427 | 8.1122e-11 | 0.01232711 | 0.0001519577 | 8.093e-11 | 0.01235636 | 0.0001526796 | 8.0155e-11 | 0.01247583 | 0.0001556463 | 7.0578e-11 | 0.01416872 | 0.0002007527 | 5.1767e-11 | 4.2561e-11 | 1008800 | 289830 | 72078 | 7958.4 | 3872.4 | 3128.5 | 3064 | 2786.1 | 2019.6 | 1213.6
29.995 | 5.442e-08 | 8.2469e-11 | 0.01212577 | 0.0001470343 | 7.8791e-11 | 0.0126918 | 0.0001610819 | 7.6839e-11 | 0.01301422 | 0.00016937 | 7.6103e-11 | 0.01314009 | 0.0001726619 | 7.6009e-11 | 0.01315634 | 0.0001730892 | 7.5841e-11 | 0.01318548 | 0.0001738569 | 7.5171e-11 | 0.013303 | 0.0001769699 | 6.6782e-11 | 0.01497409 | 0.0002242235 | 4.9819e-11 | 4.1279e-11 | 871360 | 229160 | 58861 | 7095.7 | 3719.5 | 3101.7 | 3044.6 | 2772 | 2015.1 | 1212.6
32.994 | 6.0165e-08 | 7.5665e-11 | 0.01321615 | 0.0001746666 | 7.3416e-11 | 0.01362101 | 0.0001855319 | 7.2326e-11 | 0.01382629 | 0.0001911662 | 7.1835e-11 | 0.01392079 | 0.0001937884 | 7.1757e-11 | 0.01393592 | 0.0001942099 | 7.161e-11 | 0.01396453 | 0.0001950081 | 7.1019e-11 | 0.01408074 | 0.0001982672 | 6.3559e-11 | 0.01573341 | 0.0002475403 | 4.8097e-11 | 4.0146e-11 | 755630 | 163870 | 42273 | 5993.8 | 3525.3 | 3073 | 3025.7 | 2758.1 | 2008.8 | 1208.6
35.995 | 5.4916e-08 | 7.0789e-11 | 0.01412649 | 0.0001995577 | 6.919e-11 | 0.01445296 | 0.0002088879 | 6.8538e-11 | 0.01459045 | 0.0002128811 | 6.826e-11 | 0.01464987 | 0.0002146186 | 6.8211e-11 | 0.01466039 | 0.0002149271 | 6.8078e-11 | 0.01468903 | 0.0002157677 | 6.7525e-11 | 0.01480933 | 0.0002193163 | 6.0762e-11 | 0.01645765 | 0.0002708544 | 4.655e-11 | 3.9156e-11 | 722040 | 135940 | 33044 | 5210.4 | 3411.5 | 3073.3 | 3022.6 | 2747.2 | 1999.7 | 1202.2
38.995 | 5.0359e-08 | 6.7046e-11 | 0.01491513 | 0.0002224612 | 6.5768e-11 | 0.01520496 | 0.0002311909 | 6.5319e-11 | 0.01530948 | 0.0002343802 | 6.5109e-11 | 0.01535886 | 0.0002358946 | 6.5072e-11 | 0.01536759 | 0.0002361629 | 6.4967e-11 | 0.01539243 | 0.0002369269 | 6.4495e-11 | 0.01550508 | 0.0002404074 | 5.8378e-11 | 0.01712974 | 0.000293428 | 4.5234e-11 | 3.8305e-11 | 760950 | 124010 | 29286 | 4927.8 | 3326.8 | 3030.3 | 2991.6 | 2729.4 | 1989.2 | 1196.5
41.994 | 5.5361e-08 | 6.4112e-11 | 0.0155977 | 0.0002432884 | 6.2975e-11 | 0.01587932 | 0.0002521527 | 6.2674e-11 | 0.01595558 | 0.0002545805 | 6.255e-11 | 0.01598721 | 0.0002555909 | 6.2524e-11 | 0.01599386 | 0.0002558035 | 6.243e-11 | 0.01601794 | 0.0002565744 | 6.2001e-11 | 0.01612877 | 0.0002601373 | 5.637e-11 | 0.01773993 | 0.0003147052 | 4.4104e-11 | 3.7569e-11 | 790130 | 114920 | 25437 | 4567.6 | 3256.1 | 3009.7 | 2973.8 | 2713.9 | 1978.8 | 1190.7
44.995 | 5.4718e-08 | 6.161e-11 | 0.01623113 | 0.0002634496 | 6.0628e-11 | 0.01649403 | 0.000272053 | 6.0395e-11 | 0.01655766 | 0.0002741562 | 6.0309e-11 | 0.01658127 | 0.0002749386 | 6.029e-11 | 0.0165865 | 0.0002751119 | 6.0205e-11 | 0.01660992 | 0.0002758893 | 5.981e-11 | 0.01671961 | 0.0002795454 | 5.4592e-11 | 0.0183177 | 0.0003355382 | 4.3084e-11 | 3.6899e-11 | 809640 | 113290 | 24039 | 4410.2 | 3216.2 | 2991.4 | 2956.9 | 2698.8 | 1968.5 | 1184.7
47.994 | 5.6451e-08 | 5.9451e-11 | 0.01682057 | 0.0002829317 | 5.8596e-11 | 0.01706601 | 0.0002912487 | 5.8393e-11 | 0.01712534 | 0.0002932773 | 5.8326e-11 | 0.01714501 | 0.0002939515 | 5.831e-11 | 0.01714972 | 0.0002941128 | 5.8232e-11 | 0.01717269 | 0.0002949012 | 5.7866e-11 | 0.01728131 | 0.0002986435 | 5.3001e-11 | 0.01886757 | 0.0003559851 | 4.2156e-11 | 3.6284e-11 | 840070 | 111930 | 23550 | 4334.1 | 3190.8 | 2975.2 | 2941.3 | 2684.7 | 1958.7 | 1179
50.995 | 5.0013e-08 | 5.7557e-11 | 0.01737408 | 0.0003018587 | 5.6779e-11 | 0.01761215 | 0.0003101877 | 5.6606e-11 | 0.01766597 | 0.0003120866 | 5.6547e-11 | 0.0176844 | 0.0003127381 | 5.6533e-11 | 0.01768878 | 0.0003128931 | 5.6462e-11 | 0.01771103 | 0.0003136805 | 5.6119e-11 | 0.01781928 | 0.0003175266 | 5.1561e-11 | 0.0193945 | 0.0003761468 | 4.1301e-11 | 3.5709e-11 | 844480 | 110170 | 23136 | 4283.4 | 3170 | 2960.1 | 2927 | 2671.8 | 1949.8 | 1173.9
53.995 | 5.3529e-08 | 5.5824e-11 | 0.01791344 | 0.0003208914 | 5.5129e-11 | 0.01813927 | 0.0003290332 | 5.4978e-11 | 0.01818909 | 0.0003308431 | 5.4925e-11 | 0.01820665 | 0.0003314819 | 5.4914e-11 | 0.01821029 | 0.0003316148 | 5.4847e-11 | 0.01823254 | 0.0003324254 | 5.4526e-11 | 0.01833987 | 0.000336351 | 5.0237e-11 | 0.01990565 | 0.0003962348 | 4.0499e-11 | 3.5159e-11 | 869000 | 108660 | 22590 | 4231.9 | 3152.4 | 2947.4 | 2914.6 | 2660.5 | 1942.1 | 1169.4
56.994 | 5.5906e-08 | 5.4202e-11 | 0.0184495 | 0.0003403842 | 5.3611e-11 | 0.01865289 | 0.0003479302 | 5.3477e-11 | 0.01869963 | 0.0003496761 | 5.3432e-11 | 0.01871538 | 0.0003502653 | 5.3421e-11 | 0.01871923 | 0.0003504096 | 5.3359e-11 | 0.01874098 | 0.0003512244 | 5.3057e-11 | 0.01884765 | 0.0003552341 | 4.9005e-11 | 0.02040608 | 0.0004164081 | 3.9734e-11 | 3.462e-11 | 850910 | 106570 | 22249 | 4192.6 | 3137.4 | 2937.8 | 2905.1 | 2652.2 | 1936.5 | 1165.8
59.994 | 5.8135e-08 | 5.2787e-11 | 0.01894406 | 0.0003588773 | 5.2214e-11 | 0.01915195 | 0.0003667972 | 5.2092e-11 | 0.01919681 | 0.0003685173 | 5.2048e-11 | 0.01921303 | 0.0003691407 | 5.2039e-11 | 0.01921636 | 0.0003692684 | 5.198e-11 | 0.01923817 | 0.0003701071 | 5.1693e-11 | 0.01934498 | 0.0003742282 | 4.7856e-11 | 0.02089602 | 0.0004366437 | 3.9009e-11 | 3.41e-11 | 854590 | 104580 | 21891 | 4160 | 3124 | 2928.8 | 2897.8 | 2644.7 | 1931.6 | 1162.5
62.994 | 5.759e-08 | 5.1469e-11 | 0.01942917 | 0.0003774927 | 5.0932e-11 | 0.01963402 | 0.0003854948 | 5.0827e-11 | 0.01967458 | 0.0003870892 | 5.0789e-11 | 0.0196893 | 0.0003876686 | 5.0781e-11 | 0.0196924 | 0.0003877908 | 5.0725e-11 | 0.01971414 | 0.0003886475 | 5.0452e-11 | 0.01982082 | 0.0003928649 | 4.6806e-11 | 0.02136478 | 0.0004564539 | 3.834e-11 | 3.3621e-11 | 847280 | 102710 | 21369 | 4122.8 | 3113 | 2919.8 | 2889 | 2636.9 | 1926.2 | 1158.8
65.994 | 5.6253e-08 | 5.0241e-11 | 0.01990406 | 0.0003961717 | 4.9767e-11 | 0.02009364 | 0.0004037542 | 4.9675e-11 | 0.02013085 | 0.0004052511 | 4.964e-11 | 0.02014504 | 0.0004058228 | 4.9632e-11 | 0.02014829 | 0.0004059536 | 4.958e-11 | 0.02016942 | 0.0004068056 | 4.932e-11 | 0.02027575 | 0.000411106 | 4.5843e-11 | 0.02181358 | 0.0004758323 | 3.7718e-11 | 3.3173e-11 | 838530 | 101610 | 21070 | 4106.3 | 3099.1 | 2911.9 | 2880.8 | 2629.3 | 1920.8 | 1154.6
68.995 | 5.3876e-08 | 4.9176e-11 | 0.02033512 | 0.0004135172 | 4.8727e-11 | 0.0205225 | 0.0004211731 | 4.8645e-11 | 0.0205571 | 0.0004225943 | 4.8614e-11 | 0.02057021 | 0.0004231334 | 4.8606e-11 | 0.02057359 | 0.0004232727 | 4.8556e-11 | 0.02059478 | 0.0004241448 | 4.8308e-11 | 0.02070051 | 0.0004285109 | 4.4972e-11 | 0.02223606 | 0.0004944423 | 3.7143e-11 | 3.2763e-11 | 862280 | 99760 | 21070 | 4093.8 | 3095.5 | 2906.5 | 2875.7 | 2623.9 | 1915.8 | 1150.3
71.994 | 5.7788e-08 | 4.8297e-11 | 0.02070522 | 0.0004287061 | 4.7873e-11 | 0.0208886 | 0.0004363337 | 4.7802e-11 | 0.02091963 | 0.0004376308 | 4.7774e-11 | 0.02093189 | 0.0004381439 | 4.7767e-11 | 0.02093496 | 0.0004382723 | 4.7714e-11 | 0.02095821 | 0.0004392465 | 4.7464e-11 | 0.0210686 | 0.0004438859 | 4.4226e-11 | 0.02261113 | 0.0005112634 | 3.6655e-11 | 3.2416e-11 | 881350 | 100920 | 20923 | 4097.4 | 3112.4 | 2921.9 | 2883.5 | 2619.9 | 1910.8 | 1146.9
74.994 | 5.759e-08 | 4.7699e-11 | 0.0209648 | 0.0004395228 | 4.7283e-11 | 0.02114925 | 0.0004472908 | 4.7215e-11 | 0.02117971 | 0.0004485801 | 4.7163e-11 | 0.02120306 | 0.0004495698 | 4.7131e-11 | 0.02121746 | 0.0004501805 | 4.7074e-11 | 0.02124315 | 0.0004512714 | 4.6843e-11 | 0.02134791 | 0.0004557331 | 4.3715e-11 | 0.02287544 | 0.0005232859 | 3.6319e-11 | 3.2167e-11 | 917580 | 104820 | 22172 | 4686.2 | 3268.3 | 2909.4 | 2867.2 | 2614.7 | 1908.9 | 1145.9
77.995 | 5.1399e-08 | 4.7317e-11 | 0.02113405 | 0.0004466482 | 4.6861e-11 | 0.02133971 | 0.0004553831 | 4.6802e-11 | 0.02136661 | 0.0004565319 | 4.6778e-11 | 0.02137757 | 0.0004570005 | 4.6773e-11 | 0.02137986 | 0.0004570982 | 4.6728e-11 | 0.02140045 | 0.0004579791 | 4.6502e-11 | 0.02150445 | 0.0004624414 | 4.3421e-11 | 0.02303033 | 0.0005303961 | 3.6118e-11 | 3.2011e-11 | 979840 | 106540 | 21670 | 4118.6 | 3089.1 | 2896.5 | 2865.5 | 2615.3 | 1909.8 | 1146.6
80.994 | 5.8036e-08 | 4.7102e-11 | 0.02123052 | 0.000450735 | 4.6661e-11 | 0.02143117 | 0.0004592952 | 4.6599e-11 | 0.02145969 | 0.0004605182 | 4.6577e-11 | 0.02146982 | 0.0004609533 | 4.6572e-11 | 0.02147213 | 0.0004610523 | 4.6528e-11 | 0.02149243 | 0.0004619247 | 4.6305e-11 | 0.02159594 | 0.0004663846 | 4.3248e-11 | 0.02312246 | 0.000534648 | 3.5997e-11 | 3.1912e-11 | 988560 | 107670 | 21689 | 4100.9 | 3090.9 | 2898.2 | 2867.3 | 2617.2 | 1911.7 | 1147.9
83.995 | 5.0112e-08 | 4.6992e-11 | 0.02128022 | 0.0004528477 | 4.653e-11 | 0.02149151 | 0.000461885 | 4.6471e-11 | 0.0215188 | 0.0004630586 | 4.645e-11 | 0.02152853 | 0.0004634774 | 4.6446e-11 | 0.02153038 | 0.0004635572 | 4.6402e-11 | 0.0215508 | 0.0004644368 | 4.618e-11 | 0.0216544 | 0.0004689129 | 4.3139e-11 | 0.02318088 | 0.0005373532 | 3.5917e-11 | 3.1843e-11 | 1004100 | 107840 | 21806 | 4104.7 | 3092.4 | 2900.4 | 2869.5 | 2619.5 | 1913.7 | 1149.3
86.994 | 5.5312e-08 | 4.6908e-11 | 0.02131833 | 0.000454471 | 4.6428e-11 | 0.02153873 | 0.0004639167 | 4.638e-11 | 0.02156102 | 0.0004648775 | 4.6362e-11 | 0.02156939 | 0.0004652385 | 4.6357e-11 | 0.02157172 | 0.0004653389 | 4.6314e-11 | 0.02159174 | 0.0004662034 | 4.6092e-11 | 0.02169574 | 0.0004707051 | 4.3062e-11 | 0.02322233 | 0.0005392766 | 3.586e-11 | 3.1792e-11 | 1015600 | 109340 | 21904 | 4128.8 | 3096.7 | 2902.6 | 2871.8 | 2621.8 | 1915.7 | 1150.8
89.994 | 5.7293e-08 | 4.6831e-11 | 0.02135338 | 0.0004559667 | 4.6368e-11 | 0.0215666 | 0.0004651181 | 4.6314e-11 | 0.02159174 | 0.0004662034 | 4.6295e-11 | 0.0216006 | 0.0004665861 | 4.629e-11 | 0.02160294 | 0.0004666869 | 4.6247e-11 | 0.02162302 | 0.0004675552 | 4.6026e-11 | 0.02172685 | 0.000472056 | 4.3003e-11 | 0.02325419 | 0.0005407574 | 3.5815e-11 | 3.1751e-11 | 1045800 | 110110 | 21844 | 4116.5 | 3096.3 | 2904.8 | 2874.1 | 2624 | 1917.8 | 1152.2
92.995 | 5.442e-08 | 4.6769e-11 | 0.02138168 | 0.0004571764 | 4.6314e-11 | 0.02159174 | 0.0004662034 | 4.6257e-11 | 0.02161835 | 0.000467353 | 4.6239e-11 | 0.02162677 | 0.000467717 | 4.6235e-11 | 0.02162864 | 0.0004677979 | 4.6192e-11 | 0.02164877 | 0.0004686693 | 4.5971e-11 | 0.02175284 | 0.0004731862 | 4.2954e-11 | 0.02328072 | 0.0005419919 | 3.5776e-11 | 3.1714e-11 | 1016100 | 109980 | 22194 | 4134.8 | 3101.1 | 2907.5 | 2876.3 | 2626.3 | 1919.8 | 1153.5
95.994 | 6.0908e-08 | 4.6731e-11 | 0.02139907 | 0.0004579203 | 4.6269e-11 | 0.02161274 | 0.0004671107 | 4.621e-11 | 0.02164034 | 0.0004683042 | 4.619e-11 | 0.02164971 | 0.0004687098 | 4.6186e-11 | 0.02165158 | 0.000468791 | 4.6143e-11 | 0.02167176 | 0.0004696652 | 4.5923e-11 | 0.02177558 | 0.0004741759 | 4.291e-11 | 0.02330459 | 0.000543104 | 3.5741e-11 | 3.168e-11 | 1045400 | 111020 | 22047 | 4138.6 | 3105.5 | 2909.8 | 2878.7 | 2628.6 | 1921.8 | 1154.9
98.995 | 5.4074e-08 | 4.6679e-11 | 0.02142291 | 0.0004589411 | 4.6213e-11 | 0.02163893 | 0.0004682434 | 4.616e-11 | 0.02166378 | 0.0004693193 | 4.6142e-11 | 0.02167223 | 0.0004696855 | 4.6138e-11 | 0.02167411 | 0.000469767 | 4.6095e-11 | 0.02169433 | 0.0004706438 | 4.5875e-11 | 0.02179837 | 0.0004751687 | 4.2867e-11 | 0.02332797 | 0.0005441941 | 3.5706e-11 | 3.1643e-11 | 1043700 | 111980 | 22152 | 4154.8 | 3111.5 | 2912.7 | 2881.4 | 2631.4 | 1924.2 | 1156.5
101.99 | 5.4173e-08 | 4.6636e-11 | 0.02144266 | 0.0004597878 | 4.6166e-11 | 0.02166096 | 0.0004691973 | 4.611e-11 | 0.02168727 | 0.0004703377 | 4.6091e-11 | 0.02169621 | 0.0004707255 | 4.6087e-11 | 0.02169809 | 0.0004708072 | 4.6044e-11 | 0.02171836 | 0.000471687 | 4.5824e-11 | 0.02182263 | 0.000476227 | 4.282e-11 | 0.02335357 | 0.0005453894 | 3.5666e-11 | 3.1602e-11 | 1045400 | 110840 | 22149 | 4154.3 | 3110.2 | 2915.9 | 2884.8 | 2634.7 | 1927 | 1158.3
104.99 | 5.9571e-08 | 4.6604e-11 | 0.02145739 | 0.0004604194 | 4.6117e-11 | 0.02168398 | 0.0004701949 | 4.6062e-11 | 0.02170987 | 0.0004713184 | 4.6042e-11 | 0.0217193 | 0.000471728 | 4.6037e-11 | 0.02172166 | 0.0004718305 | 4.5995e-11 | 0.02174149 | 0.0004726925 | 4.5775e-11 | 0.02184599 | 0.0004772471 | 4.2775e-11 | 0.02337814 | 0.0005465375 | 3.5627e-11 | 3.1562e-11 | 1029500 | 111020 | 22082 | 4147.4 | 3116.3 | 2919.3 | 2888.3 | 2638.1 | 1929.8 | 1160.1
107.99 | 5.8135e-08 | 4.6546e-11 | 0.02148412 | 0.0004615676 | 4.6075e-11 | 0.02170374 | 0.0004710525 | 4.6017e-11 | 0.0217311 | 0.0004722407 | 4.6e-11 | 0.02173913 | 0.0004725898 | 4.5996e-11 | 0.02174102 | 0.000472672 | 4.5953e-11 | 0.02176136 | 0.000473557 | 4.5734e-11 | 0.02186557 | 0.0004781032 | 4.2737e-11 | 0.02339893 | 0.0005475098 | 3.5595e-11 | 3.1528e-11 | 1021600 | 111110 | 22163 | 4173.4 | 3119.1 | 2922.4 | 2891.3 | 2641 | 1932.3 | 1161.7
110.99 | 5.8581e-08 | 4.6559e-11 | 0.02147812 | 0.0004613098 | 4.6045e-11 | 0.02171788 | 0.0004716665 | 4.5985e-11 | 0.02174622 | 0.0004728982 | 4.5965e-11 | 0.02175568 | 0.0004733098 | 4.5961e-11 | 0.02175758 | 0.0004733922 | 4.5918e-11 | 0.02177795 | 0.0004742792 | 4.5699e-11 | 0.02188232 | 0.0004788358 | 4.2705e-11 | 0.02341646 | 0.0005483307 | 3.5567e-11 | 3.1498e-11 | 1029700 | 112110 | 22244 | 4170.6 | 3123.1 | 2924.9 | 2893.8 | 2643.5 | 1934.5 | 1163.1
113.99 | 5.7342e-08 | 4.6477e-11 | 0.02151602 | 0.0004629391 | 4.6011e-11 | 0.02173393 | 0.0004723639 | 4.5954e-11 | 0.02176089 | 0.0004735364 | 4.5935e-11 | 0.02176989 | 0.0004739282 | 4.5931e-11 | 0.02177179 | 0.0004740108 | 4.5888e-11 | 0.02179219 | 0.0004748995 | 4.5669e-11 | 0.02189669 | 0.0004794651 | 4.2678e-11 | 0.02343128 | 0.0005490247 | 3.5543e-11 | 3.1472e-11 | 1039800 | 113100 | 22458 | 4176.9 | 3127.7 | 2927.3 | 2896.1 | 2645.7 | 1936.4 | 1164.3
116.99 | 5.6847e-08 | 4.6475e-11 | 0.02151694 | 0.0004629789 | 4.5992e-11 | 0.02174291 | 0.0004727542 | 4.593e-11 | 0.02177226 | 0.0004740314 | 4.5909e-11 | 0.02178222 | 0.0004744652 | 4.5904e-11 | 0.02178459 | 0.0004745685 | 4.5861e-11 | 0.02180502 | 0.0004754589 | 4.5642e-11 | 0.02190964 | 0.0004800325 | 4.2654e-11 | 0.02344446 | 0.0005496427 | 3.5521e-11 | 3.1447e-11 | 1043400 | 114000 | 22489 | 4189.4 | 3131.8 | 2929.8 | 2898.1 | 2647.7 | 1938.2 | 1165.3
119.99 | 5.4916e-08 | 4.6439e-11 | 0.02153362 | 0.000463697 | 4.5968e-11 | 0.02175426 | 0.000473248 | 4.5905e-11 | 0.02178412 | 0.0004745479 | 4.5885e-11 | 0.02179361 | 0.0004749616 | 4.588e-11 | 0.02179599 | 0.0004750652 | 4.5837e-11 | 0.02181644 | 0.0004759569 | 4.5619e-11 | 0.02192069 | 0.0004805167 | 4.2631e-11 | 0.02345711 | 0.0005502359 | 3.5501e-11 | 3.1424e-11 | 1056400 | 114980 | 22811 | 4217.8 | 3136.9 | 2931.5 | 2900 | 2649.6 | 1939.8 | 1166.2

## 2-1
## | 2551-4_2 | first |  |  | p-type |  |  | Fz |  |  | 5-29-07 |  |  | (LCRdelay=2, |  |  | Vdelay=10)
## | Last | Processed: |  |  | Tue |  |  | May |  |  | 29 |  |  | 11:44:34 |  |  | 2007
## | Frequency: | 100 |  |  | 400 |  |  | 1000 |  |  | 4000 |  |  | 10000 |  |  | 40000 |  |  | 100000 |  |  | 400000 |  |  | 1000000 | 2000000 | 100 | 400 | 1000 | 4000 | 10000 | 40000 | 100000 | 400000 | 1000000 | 2000000
#V | I | C | 1/C | 1/C^2 | C | 1/C | 1/C^2 | C | 1/C | 1/C^2 | C | 1/C | 1/C^2 | C | 1/C | 1/C^2 | C | 1/C | 1/C^2 | C | 1/C | 1/C^2 | C | 1/C | 1/C^2 | C | C | R | R | R | R | R | R | R | R | R | R
0.00050084 | 5.0084e-09 | 5.3314e-08 | 1.87568e-05 | 3.518175e-10 | 1.1815e-08 | 8.463817e-05 | 7.16362e-09 | 8.5187e-09 | 0.0001173888 | 1.378013e-08 | 5.742e-09 | 0.0001741553 | 3.033008e-08 | 4.2968e-09 | 0.0002327313 | 5.416387e-08 | 2.7183e-09 | 0.000367877 | 1.353335e-07 | 1.7384e-09 | 0.0005752416 | 3.309029e-07 | 4.4529e-10 | 0.002245728 | 5.043292e-06 | 2.5413e-10 | 2.1379e-10 | 75545 | 29977 | 13284 | 5872.4 | 3987.8 | 2644.3 | 2322.3 | 1569.9 | 1039.4 | 772.41
2.9953 | 4.7487e-08 | 6.2524e-10 | 0.001599386 | 2.558035e-06 | 6.2091e-10 | 0.001610539 | 2.593837e-06 | 6.1958e-10 | 0.001613997 | 2.604985e-06 | 6.1858e-10 | 0.001616606 | 2.613414e-06 | 6.176e-10 | 0.001619171 | 2.621715e-06 | 6.081e-10 | 0.001644466 | 2.70427e-06 | 5.651e-10 | 0.001769598 | 3.131478e-06 | 2.846e-10 | 0.003513703 | 1.234611e-05 | 1.2341e-10 | 8.5518e-11 | 61070 | 9766.9 | 4277.6 | 3094.7 | 3009.1 | 2981.4 | 2950.2 | 2627.1 | 1863.7 | 1193.8
5.9948 | 5.239e-08 | 4.9745e-10 | 0.002010252 | 4.041114e-06 | 4.9462e-10 | 0.002021754 | 4.08749e-06 | 4.933e-10 | 0.002027164 | 4.109394e-06 | 4.8967e-10 | 0.002042192 | 4.170547e-06 | 4.8259e-10 | 0.002072152 | 4.293815e-06 | 4.576e-10 | 0.002185315 | 4.7756e-06 | 4.0224e-10 | 0.002486078 | 6.180584e-06 | 1.9031e-10 | 0.005254585 | 2.761066e-05 | 9.8384e-11 | 7.0896e-11 | 63330 | 13144 | 7218.6 | 5695.8 | 5176.2 | 4399.6 | 4009 | 3043.5 | 2047.8 | 1313.4
8.9943 | 5.655e-08 | 2.5939e-10 | 0.003855199 | 1.486256e-05 | 1.9759e-10 | 0.005060985 | 2.561357e-05 | 1.807e-10 | 0.005534034 | 3.062554e-05 | 1.7514e-10 | 0.005709718 | 3.260088e-05 | 1.7459e-10 | 0.005727705 | 3.28066e-05 | 1.7396e-10 | 0.005748448 | 3.304465e-05 | 1.7133e-10 | 0.005836689 | 3.406694e-05 | 1.4015e-10 | 0.007135212 | 5.091125e-05 | 8.7704e-11 | 6.3717e-11 | 1593900 | 429130 | 103890 | 10390 | 4064.3 | 2884.3 | 2805.7 | 2608.2 | 2052.8 | 1364.2
11.994 | 5.9522e-08 | 2.1544e-10 | 0.004641664 | 2.154504e-05 | 1.5393e-10 | 0.006496459 | 4.220399e-05 | 1.4422e-10 | 0.006933851 | 4.807829e-05 | 1.4205e-10 | 0.007039775 | 4.955843e-05 | 1.4187e-10 | 0.007048707 | 4.968426e-05 | 1.4149e-10 | 0.007067637 | 4.99515e-05 | 1.3989e-10 | 0.007148474 | 5.110068e-05 | 1.1603e-10 | 0.008618461 | 7.427787e-05 | 1.3406e-13 | 5.8983e-11 | 1807600 | 424660 | 83536 | 8087.4 | 3673.8 | 3520.1 | 2679.8 | 4471.2 | 458780 | 1259.5
14.994 | 6.1304e-08 | 1.8744e-10 | 0.005335041 | 2.846266e-05 | 1.3543e-10 | 0.007383888 | 5.452181e-05 | 1.2511e-10 | 0.007992966 | 6.388751e-05 | 2.1706e-11 |  |  | 1.2259e-10 | 0.008157272 | 6.654109e-05 | 7.4425e-13 |  |  | 3.907e-13 |  |  | 1.316e-13 |  |  | 1.2141e-13 | 9.9e+37 | 1919800 | 525010 | 107610 | 19895000 | 3725.3 | 11612000 | 5989800 | 1021100 | 218050 | 9.9e+37
17.994 | 6.4127e-08 | 1.6392e-10 | 0.006100537 | 3.721655e-05 | 1.1435e-10 | 0.008745081 | 7.647644e-05 | 1.0359e-10 | 0.009653441 | 9.318893e-05 | 5.2881e-11 |  |  | 1.851e-11 |  |  | 2.4212e-12 |  |  | 3.9962e-13 |  |  | 1.4713e-13 |  |  | 1.2614e-13 | 1.9079e-13 | 6977000 | 8128700 | 10176000 | 9198400 | 8481900 | 6813700 | 5878500 | 1296400 | 290580 | 29316
20.993 | 6.6108e-08 | 1.493e-10 | 0.006697924 | 4.486218e-05 | 9.719e-11 | 0.01028912 | 0.0001058661 | 9.1477e-11 | 0.01093171 | 0.0001195023 | 4.1692e-11 |  |  | 1.4896e-11 |  |  | 4.5297e-11 |  |  | 5.885e-12 |  |  | 8.8382e-11 | 0.01131452 | 0.0001280184 | 6.556e-11 | 5.1092e-11 | 4822900 | 6167600 | 10268000 | 10350000 | 9492000 | 944580 | 1764100 | 2526.6 | 2011.5 | 1430
23.994 | 6.3781e-08 | 1.3667e-10 | 0.007316895 | 5.353695e-05 | 1.0251e-10 | 0.009755146 | 9.516287e-05 | 9.1952e-11 | 0.01087524 | 0.0001182708 | 9.1122e-11 | 0.0109743 | 0.0001204352 | 9.1284e-11 | 0.01095482 | 0.0001200081 | 9.1138e-11 | 0.01097237 | 0.0001203929 | 9.0522e-11 | 0.01104704 | 0.0001220371 | 8.2466e-11 | 0.01212621 | 0.000147045 | 6.2495e-11 | 5.1522e-11 | 2250100 | 3650300 | 1117300 | 132560 | 15981 | 6581 | 7522.9 | 4627.8 | 4441.6 | 4035.8
26.993 | 7.0565e-08 | 1.273e-10 | 0.00785546 | 6.170824e-05 | 9.856e-11 | 0.0101461 | 0.0001029434 | 8.7443e-11 | 0.01143602 | 0.0001307826 | 8.5316e-11 | 0.01172113 | 0.0001373849 | 8.5185e-11 | 0.01173916 | 0.0001378078 | 8.5057e-11 | 0.01175682 | 0.0001382229 | 8.4549e-11 | 0.01182746 | 0.0001398888 | 7.7626e-11 | 0.01288228 | 0.0001659532 | 5.9931e-11 | 4.7827e-11 | 6732400 | 13045000 | 175440 | 14129 | 4407.3 | 2664.2 | 3173.7 | 2480.2 | 2122.2 | 1360
29.993 | 6.9129e-08 | 1.1676e-10 | 0.008564577 | 7.335198e-05 | 9.0127e-11 | 0.01109545 | 0.0001231091 | 8.1994e-11 | 0.01219601 | 0.0001487428 | 7.2266e-11 | 0.01383777 | 0.0001914838 | 8.003e-11 | 0.01249531 | 0.0001561329 | 7.9917e-11 | 0.01251298 | 0.0001565747 | 7.948e-11 | 0.01258178 | 0.0001583012 | 7.34e-11 | 0.01362398 | 0.0001856128 | 5.7539e-11 | 4.6379e-11 | 3879600 | 8870500 | 1148600 | 1625100 | 4679.8 | 2766 | 2785.7 | 3373.9 | 2128.1 | 1432.4
32.993 | 7.111e-08 | 1.0994e-10 | 0.00909587 | 8.273486e-05 | 8.5815e-11 | 0.01165297 | 0.0001357918 | 7.7809e-11 | 0.01285198 | 0.0001651735 | 7.5834e-11 | 0.0131867 | 0.000173889 | 7.5693e-11 | 0.01321126 | 0.0001745374 | 7.575e-11 | 0.01320132 | 0.0001742749 | 7.4318e-11 | 0.01345569 | 0.0001810556 | 6.9545e-11 | 0.01437918 | 0.0002067608 | 5.5468e-11 | 4.589e-11 | 2668200 | 1112700 | 338210 | 104390 | 66575 | 43256 | 16791 | 6325.2 | 3600.7 | 2754.2
35.993 | 6.6306e-08 | 1.0378e-10 | 0.009635768 | 9.284802e-05 | 8.1632e-11 | 0.0122501 | 0.0001500649 | 7.4079e-11 | 0.0134991 | 0.0001822258 | 7.2246e-11 | 0.0138416 | 0.0001915898 | 7.2127e-11 | 0.01386443 | 0.0001922225 | 7.2033e-11 | 0.01388253 | 0.0001927245 | 7.1684e-11 | 0.01395011 | 0.0001946057 | 6.6827e-11 | 0.01496401 | 0.0002239216 | 5.3676e-11 | 4.4528e-11 | 2534200 | 899810 | 204910 | 17525 | 6196.1 | 4112 | 3935.7 | 3766.2 | 3214 | 2420
38.993 | 7.3983e-08 | 9.8725e-11 | 0.01012915 | 0.0001025996 | 7.8089e-11 | 0.0128059 | 0.0001639911 | 7.0883e-11 | 0.01410776 | 0.0001990288 | 6.912e-11 | 0.01446759 | 0.0002093112 | 6.9005e-11 | 0.0144917 | 0.0002100095 | 6.892e-11 | 0.01450958 | 0.0002105278 | 6.8602e-11 | 0.01457683 | 0.0002124841 | 6.4185e-11 | 0.01557996 | 0.0002427353 | 5.2047e-11 | 4.3523e-11 | 2592700 | 931020 | 212980 | 18090 | 6254.7 | 4117.2 | 3962.5 | 3802.7 | 3269.2 | 2512.4
41.993 | 7.1903e-08 | 9.4358e-11 | 0.01059794 | 0.0001123162 | 7.5021e-11 | 0.0133296 | 0.0001776783 | 6.8103e-11 | 0.01468364 | 0.0002156093 | 6.6398e-11 | 0.01506069 | 0.0002268245 | 6.6288e-11 | 0.01508569 | 0.0002275779 | 6.6206e-11 | 0.01510437 | 0.000228142 | 6.5905e-11 | 0.01517336 | 0.0002302307 | 6.1814e-11 | 0.01617756 | 0.0002617136 | 5.0545e-11 | 4.2503e-11 | 2657900 | 961070 | 220920 | 18549 | 6209.9 | 3966.9 | 3848.7 | 3689.8 | 3161.3 | 2405.4
44.992 | 7.5766e-08 | 9.0531e-11 | 0.01104594 | 0.0001220128 | 7.2305e-11 | 0.0138303 | 0.0001912773 | 6.5632e-11 | 0.01523647 | 0.00023215 | 6.3964e-11 | 0.01563379 | 0.0002444155 | 6.3827e-11 | 0.01566735 | 0.0002454659 | 6.3672e-11 | 0.01570549 | 0.0002466624 | 6.3372e-11 | 0.01577984 | 0.0002490033 | 5.9633e-11 | 0.01676924 | 0.0002812074 | 4.9188e-11 | 4.1275e-11 | 2744100 | 993780 | 229820 | 19424 | 6507.2 | 4107.3 | 3852 | 3577.1 | 1822.4 | 1203
47.993 | 7.3438e-08 | 8.7121e-11 | 0.01147829 | 0.0001317511 | 5.3348e-11 | 0.01874485 | 0.0003513692 | 6.3242e-11 | 0.01581228 | 0.0002500281 | 6.1618e-11 | 0.01622902 | 0.0002633812 | 6.1515e-11 | 0.0162562 | 0.000264264 | 6.1444e-11 | 0.01627498 | 0.000264875 | 6.12e-11 | 0.01633987 | 0.0002669913 | 5.7749e-11 | 0.01731632 | 0.0002998548 | 4.7946e-11 | 4.0286e-11 | 2853600 | 5827300 | 243410 | 18590 | 5096.2 | 2532.1 | 2376.6 | 2220.6 | 1792.3 | 1177.4
50.992 | 7.8539e-08 | 8.4267e-11 | 0.01186704 | 0.0001408267 | 6.7588e-11 | 0.01479553 | 0.0002189076 | 6.127e-11 | 0.0163212 | 0.0002663816 | 5.9674e-11 | 0.01675772 | 0.0002808211 | 5.9572e-11 | 0.01678641 | 0.0002817836 | 5.9505e-11 | 0.01680531 | 0.0002824185 | 5.9279e-11 | 0.01686938 | 0.000284576 | 5.6063e-11 | 0.01783708 | 0.0003181613 | 4.6852e-11 | 3.9592e-11 | 2917900 | 1061900 | 246660 | 18972 | 5035.3 | 2518.3 | 2364.9 | 2209.4 | 1784.1 | 1173.1
53.992 | 7.5221e-08 | 8.167e-11 | 0.0122444 | 0.0001499253 | 6.5652e-11 | 0.01523183 | 0.0002320086 | 5.948e-11 | 0.01681237 | 0.0002826559 | 5.7916e-11 | 0.01726639 | 0.0002981281 | 5.7816e-11 | 0.01729625 | 0.0002991603 | 5.775e-11 | 0.01731602 | 0.0002998445 | 5.7539e-11 | 0.01737952 | 0.0003020476 | 5.4529e-11 | 0.01833887 | 0.000336314 | 4.5845e-11 | 3.8947e-11 | 2971000 | 1091500 | 254820 | 19545 | 5117.6 | 2512.1 | 2353.8 | 2198 | 1775.5 | 1168.2
56.992 | 7.5171e-08 | 7.9149e-11 | 0.0126344 | 0.000159628 | 6.3899e-11 | 0.0156497 | 0.000244913 | 5.7874e-11 | 0.01727892 | 0.0002985609 | 5.6323e-11 | 0.01775474 | 0.0003152307 | 5.6223e-11 | 0.01778632 | 0.000316353 | 5.616e-11 | 0.01780627 | 0.0003170632 | 5.596e-11 | 0.01786991 | 0.0003193336 | 5.3131e-11 | 0.0188214 | 0.0003542452 | 4.4916e-11 | 3.8345e-11 | 2994700 | 1114000 | 262090 | 20107 | 5201.7 | 2506.2 | 2342.9 | 2186.9 | 1767 | 1163.2
59.992 | 7.5765e-08 | 7.6878e-11 | 0.01300762 | 0.0001691982 | 6.2274e-11 | 0.01605807 | 0.0002578615 | 5.6379e-11 | 0.0177371 | 0.0003146047 | 5.4846e-11 | 0.01823287 | 0.0003324376 | 5.4748e-11 | 0.01826551 | 0.0003336288 | 5.4688e-11 | 0.01828555 | 0.0003343612 | 5.45e-11 | 0.01834862 | 0.000336672 | 5.1832e-11 | 0.0192931 | 0.0003722237 | 4.404e-11 | 3.777e-11 | 3018700 | 1137400 | 269520 | 20641 | 5283.8 | 2501 | 2332.6 | 2176.4 | 1758.9 | 1158.6
62.992 | 7.7845e-08 | 7.433e-11 | 0.01345352 | 0.0001809971 | 6.0707e-11 | 0.01647256 | 0.0002713454 | 5.5011e-11 | 0.01817818 | 0.0003304463 | 5.3474e-11 | 0.01870068 | 0.0003497153 | 5.3373e-11 | 0.01873607 | 0.0003510401 | 5.3314e-11 | 0.0187568 | 0.0003518175 | 5.3136e-11 | 0.01881963 | 0.0003541786 | 5.0614e-11 | 0.01975738 | 0.000390354 | 4.3206e-11 | 3.7211e-11 | 2999500 | 1140500 | 274460 | 21174 | 5366.3 | 2496.3 | 2323.5 | 2167.3 | 1752 | 1154.6
65.992 | 7.9034e-08 | 7.235e-11 | 0.0138217 | 0.0001910394 | 5.9291e-11 | 0.01686597 | 0.0002844608 | 5.3689e-11 | 0.01862579 | 0.00034692 | 5.2171e-11 | 0.01916774 | 0.0003674021 | 5.207e-11 | 0.01920492 | 0.0003688288 | 5.2014e-11 | 0.01922559 | 0.0003696234 | 5.1843e-11 | 0.01928901 | 0.0003720658 | 4.9454e-11 | 0.02022081 | 0.0004088812 | 4.2397e-11 | 3.6652e-11 | 2988700 | 1161500 | 281500 | 21689 | 5440.2 | 2494.3 | 2317.8 | 2160.2 | 1746.8 | 1151.6
68.992 | 7.735e-08 | 7.0219e-11 | 0.01424116 | 0.0002028106 | 5.792e-11 | 0.01726519 | 0.0002980869 | 5.2478e-11 | 0.0190556 | 0.0003631161 | 5.0969e-11 | 0.01961977 | 0.0003849353 | 5.0866e-11 | 0.0196595 | 0.0003864958 | 5.0812e-11 | 0.01968039 | 0.0003873178 | 5.0649e-11 | 0.01974373 | 0.0003898147 | 4.8378e-11 | 0.02067055 | 0.0004272718 | 4.164e-11 | 3.6126e-11 | 2951600 | 1166000 | 286260 | 22113 | 5503.3 | 2491.1 | 2310.8 | 2153.1 | 1741.5 | 1148.3
71.992 | 8.0965e-08 | 6.8295e-11 | 0.01464236 | 0.0002143987 | 5.6661e-11 | 0.01764882 | 0.000311481 | 5.1375e-11 | 0.01946472 | 0.0003788753 | 4.9873e-11 | 0.02005093 | 0.0004020398 | 4.977e-11 | 0.02009243 | 0.0004037055 | 4.9717e-11 | 0.02011384 | 0.0004045667 | 4.9562e-11 | 0.02017675 | 0.0004071012 | 4.7398e-11 | 0.02109794 | 0.0004451229 | 4.0948e-11 | 3.5646e-11 | 2916500 | 1169200 | 290030 | 22518 | 5562.6 | 2487.2 | 2304.1 | 2146.3 | 1736.7 | 1146
74.992 | 8.0619e-08 | 6.6327e-11 | 0.01507682 | 0.0002273104 | 5.5498e-11 | 0.01801867 | 0.0003246724 | 4.948e-11 | 0.02021019 | 0.0004084516 | 4.89e-11 | 0.0204499 | 0.0004181983 | 4.8798e-11 | 0.02049264 | 0.0004199484 | 4.8744e-11 | 0.02051535 | 0.0004208794 | 4.8597e-11 | 0.0205774 | 0.0004234295 | 4.6527e-11 | 0.0214929 | 0.0004619446 | 1.3108e-13 | 1.7873e-13 | 2868100 | 1159600 | 6299100 | 33946 | 5703.4 | 2518.2 | 2302.2 | 2171.8 | 241390 | 26387
77.992 | 8.1857e-08 | 6.427e-11 | 0.01555936 | 0.0002420937 | 5.5861e-11 | 0.01790158 | 0.0003204665 | 4.9573e-11 | 0.02017227 | 0.0004069205 | 4.81e-11 | 0.02079002 | 0.000432225 | 4.7998e-11 | 0.0208342 | 0.0004340639 | 9.9e+37 |  |  | 9.9e+37 |  |  | 4.5775e-11 | 0.02184599 | 0.0004772471 | 3.9794e-11 | 3.5041e-11 | 5708500 | 4047900 | 299000 | 23258 | 5753.3 | 9.9e+37 | 9.9e+37 | 6144.9 | 3485 | 1860.5
80.992 | 7.8489e-08 | 6.3176e-11 | 0.0158288 | 0.0002505508 | 5.3695e-11 | 0.01862371 | 0.0003468425 | 4.8877e-11 | 0.02045952 | 0.000418592 | 4.6233e-11 | 0.02162957 | 0.0004678384 | 4.0602e-11 |  |  | 1.5749e-11 |  |  | 3.4093e-12 |  |  | 3.3941e-13 |  |  | 1.5727e-13 | 1.8858e-13 | 4057900 | 2617700 | 1908800 | 2352100 | 2399800 | 2166600 | 2227000 | 1493700 | 476660 | 78945
83.992 | 7.8341e-08 | 6.201e-11 | 0.01612643 | 0.0002600618 | 5.2854e-11 | 0.01892004 | 0.0003579681 | 4.718e-11 | 0.02119542 | 0.0004492459 | 3.272e-11 |  |  | 1.072e-11 |  |  | 1.1362e-12 |  |  | 3.3024e-13 |  |  | 1.3979e-13 |  |  | 1.3065e-13 | 1.8451e-13 | 9452100 | 9270200 | 9371700 | 8656200 | 10657000 | 9233200 | 5808500 | 867230 | 186970 | 31034
86.992 | 8.1807e-08 | 6.1172e-11 | 0.01634735 | 0.0002672358 | 5.2654e-11 | 0.01899191 | 0.0003606926 | 4.8223e-11 | 0.02073699 | 0.0004300229 | 3.174e-11 |  |  | 3.6088e-11 |  |  | 9.9e+37 |  |  | 4.6645e-11 | 0.02143853 | 0.0004596104 | 4.0818e-11 | 0.024499 | 0.0006002008 | 9.9e+37 | 2.2166e-13 | 5886700 | 4000800 | 1105700 | 1289200 | 2198700 | 9.9e+37 | 3856.3 | 4341.9 | 9.9e+37 | 154010
89.992 | 8.0767e-08 | 6.0022e-11 | 0.01666056 | 0.0002775742 | 5.2977e-11 | 0.01887612 | 0.0003563078 | 4.5503e-11 | 0.02197657 | 0.0004829698 | 4.0911e-11 | 0.0244433 | 0.0005974751 | 2.5914e-11 |  |  | 2.1218e-11 |  |  | 4.5638e-11 | 0.02191156 | 0.0004801167 | 1.9603e-12 |  |  | 2.7565e-11 | 2.7512e-13 | 4376000 | 3620800 | 2636200 | 1521300 | 867230 | 1644700 | 41020 | 759240 | 49388 | 193640
92.992 | 8.0619e-08 | 5.9299e-11 | 0.01686369 | 0.0002843841 | 5.1684e-11 | 0.01934835 | 0.0003743586 | 4.7855e-11 | 0.02089646 | 0.000436662 | 4.6643e-11 | 0.02143944 | 0.0004596498 | 4.656e-11 | 0.02147766 | 0.00046129 | 4.6518e-11 | 0.02149705 | 0.0004621234 | 4.6388e-11 | 0.0215573 | 0.0004647172 | 4.4508e-11 | 0.02246787 | 0.0005048052 | 3.8831e-11 | 3.4104e-11 | 2583000 | 994750 | 253670 | 20318 | 5217.6 | 2480.9 | 2317.6 | 2164.4 | 1757.1 | 1166.9
95.992 | 8.2204e-08 | 5.876e-11 | 0.01701838 | 0.0002896253 | 5.141e-11 | 0.01945147 | 0.0003783596 | 4.7729e-11 | 0.02095162 | 0.0004389705 | 4.6568e-11 | 0.02147397 | 0.0004611315 | 4.6487e-11 | 0.02151139 | 0.0004627399 | 4.6446e-11 | 0.02153038 | 0.0004635572 | 4.6316e-11 | 0.02159081 | 0.0004661631 | 4.4442e-11 | 0.02250124 | 0.0005063057 | 3.878e-11 | 3.4058e-11 | 2526600 | 969570 | 246090 | 19766 | 5129.2 | 2477.6 | 2318.5 | 2166.6 | 1759.3 | 1168.6
98.992 | 8.3046e-08 | 5.818e-11 | 0.01718804 | 0.0002954286 | 5.1163e-11 | 0.01954537 | 0.0003820217 | 4.7624e-11 | 0.02099782 | 0.0004409083 | 4.6506e-11 | 0.0215026 | 0.0004623619 | 4.643e-11 | 0.0215378 | 0.0004638768 | 4.6389e-11 | 0.02155683 | 0.0004646971 | 4.626e-11 | 0.02161695 | 0.0004672924 | 4.4391e-11 | 0.02252709 | 0.0005074697 | 3.8738e-11 | 3.4019e-11 | 2496300 | 941770 | 238680 | 19204 | 5040.4 | 2472.4 | 2318.2 | 2167 | 1759.7 | 1168.8
101.99 | 8.0371e-08 | 5.7653e-11 | 0.01734515 | 0.0003008543 | 5.0943e-11 | 0.01962978 | 0.0003853284 | 4.7537e-11 | 0.02103625 | 0.0004425236 | 4.6456e-11 | 0.02152574 | 0.0004633577 | 4.6382e-11 | 0.02156009 | 0.0004648374 | 4.6342e-11 | 0.0215787 | 0.0004656402 | 4.6213e-11 | 0.02163893 | 0.0004682434 | 4.4348e-11 | 0.02254893 | 0.0005084543 | 3.8704e-11 | 3.3987e-11 | 2426800 | 914700 | 231870 | 18703 | 4958.6 | 2468.2 | 2318.3 | 2167.9 | 1760.7 | 1169.6
104.99 | 8.2451e-08 | 5.717e-11 | 0.01749169 | 0.0003059593 | 5.0748e-11 | 0.01970521 | 0.0003882953 | 4.7458e-11 | 0.02107126 | 0.0004439981 | 4.6412e-11 | 0.02154615 | 0.0004642367 | 4.6341e-11 | 0.02157916 | 0.0004656603 | 4.6302e-11 | 0.02159734 | 0.0004664451 | 4.6173e-11 | 0.02165768 | 0.000469055 | 4.4311e-11 | 0.02256776 | 0.0005093038 | 3.8674e-11 | 3.3958e-11 | 2371600 | 890240 | 225280 | 18228 | 4885.8 | 2464.6 | 2318.3 | 2168.8 | 1762.1 | 1170.8
107.99 | 8.0223e-08 | 5.6711e-11 | 0.01763326 | 0.000310932 | 5.0564e-11 | 0.01977692 | 0.0003911264 | 4.7388e-11 | 0.02110239 | 0.0004453108 | 4.6373e-11 | 0.02156427 | 0.0004650178 | 4.6304e-11 | 0.02159641 | 0.0004664048 | 4.6265e-11 | 0.02161461 | 0.0004671914 | 4.6136e-11 | 0.02167505 | 0.0004698077 | 4.4277e-11 | 0.02258509 | 0.0005100863 | 3.8646e-11 | 3.3931e-11 | 2328500 | 864030 | 219120 | 17819 | 4821.4 | 2462.4 | 2319.6 | 2170.8 | 1763.8 | 1172.1
110.99 | 8.2402e-08 | 5.6304e-11 | 0.01776073 | 0.0003154434 | 5.0391e-11 | 0.01984481 | 0.0003938166 | 4.7322e-11 | 0.02113182 | 0.0004465538 | 4.6337e-11 | 0.02158103 | 0.0004657407 | 4.6269e-11 | 0.02161274 | 0.0004671107 | 4.6231e-11 | 0.02163051 | 0.0004678789 | 4.6102e-11 | 0.02169103 | 0.0004705009 | 4.4246e-11 | 0.02260091 | 0.0005108013 | 3.862e-11 | 3.3905e-11 | 2282500 | 840770 | 213460 | 17379 | 4748.5 | 2458.7 | 2320.2 | 2173.3 | 1766.6 | 1174.8
113.99 | 8.676e-08 | 5.5924e-11 | 0.01788141 | 0.0003197448 | 5.0213e-11 | 0.01991516 | 0.0003966137 | 4.7249e-11 | 0.02116447 | 0.0004479348 | 4.6298e-11 | 0.02159921 | 0.0004665257 | 4.6233e-11 | 0.02162957 | 0.0004678384 | 4.6195e-11 | 0.02164736 | 0.0004686084 | 4.6067e-11 | 0.02170751 | 0.0004712161 | 4.4213e-11 | 0.02261778 | 0.0005115641 | 3.8593e-11 | 3.3879e-11 | 2214000 | 820550 | 207830 | 16962 | 4689.1 | 2462.1 | 2328.1 | 2182.1 | 1776.2 | 1184.5
116.99 | 8.6364e-08 | 5.5551e-11 | 0.01800148 | 0.0003240531 | 5.0048e-11 | 0.01998082 | 0.0003992331 | 4.7177e-11 | 0.02119677 | 0.000449303 | 4.6254e-11 | 0.02161975 | 0.0004674137 | 4.6191e-11 | 0.02164924 | 0.0004686896 | 4.6153e-11 | 0.02166706 | 0.0004694617 | 4.6025e-11 | 0.02172732 | 0.0004720765 | 4.4174e-11 | 0.02263775 | 0.0005124678 | 3.856e-11 | 3.3848e-11 | 2176200 | 799430 | 202220 | 16575 | 4636.9 | 2473.1 | 2344.5 | 2200.1 | 1794.2 | 1200.1
119.99 | 8.463e-08 | 5.5218e-11 | 0.01811004 | 0.0003279734 | 4.9877e-11 | 0.02004932 | 0.0004019753 | 4.7101e-11 | 0.02123097 | 0.0004507542 | 4.6209e-11 | 0.02164081 | 0.0004683245 | 4.6148e-11 | 0.02166941 | 0.0004695634 | 4.611e-11 | 0.02168727 | 0.0004703377 | 4.5982e-11 | 0.02174764 | 0.0004729599 | 4.4133e-11 | 0.02265878 | 0.0005134204 | 3.8524e-11 | 3.3816e-11 | 2104500 | 779780 | 196900 | 16214 | 4592.9 | 2481.3 | 2350.1 | 2203.2 | 1797.5 | 1219.5

## 3-3
## | 2551-4_3 | third |  |  | p-type |  |  | Fz |  |  | 5-30-07 |  |  | (Vdelay: |  |  | 10s, |  |  | LCR |  |  | delay: |  |  | 1s)
## | Last | Processed: |  |  | Wed |  |  | May |  |  | 30 |  |  | 11:40:25 |  |  | 2007
## | Frequency: | 100 |  |  | 400 |  |  | 1000 |  |  | 4000 |  |  | 10000 |  |  | 40000 |  |  | 100000 |  |  | 400000 |  |  | 1000000 | 2000000 | 100 | 400 | 1000 | 4000 | 10000 | 40000 | 100000 | 400000 | 1000000 | 2000000
#V | I | C | 1/C | 1/C^2 | C | 1/C | 1/C^2 | C | 1/C | 1/C^2 | C | 1/C | 1/C^2 | C | 1/C | 1/C^2 | C | 1/C | 1/C^2 | C | 1/C | 1/C^2 | C | 1/C | 1/C^2 | C | C | R | R | R | R | R | R | R | R | R | R
0.0017933 | 1.7933e-08 | 5.065e-08 | 1.974334e-05 | 3.897993e-10 | 1.1695e-08 | 8.550663e-05 | 7.311383e-09 | 8.6204e-09 | 0.0001160039 | 1.34569e-08 | 6.0136e-09 | 0.0001662897 | 2.765228e-08 | 4.7121e-09 | 0.0002122196 | 4.503716e-08 | 3.1511e-09 | 0.0003173495 | 1.007107e-07 | 1.9316e-09 | 0.0005177055 | 2.68019e-07 | 4.6935e-10 | 0.002130606 | 4.539483e-06 | 2.6624e-10 | 2.2428e-10 | 75867 | 28431 | 12164 | 5291.4 | 3577.2 | 2442.8 | 2136.8 | 1397 | 894.2 | 652.43
2.996 | 3.9911e-08 | 6.2092e-10 | 0.001610513 | 2.593754e-06 | 6.1931e-10 | 0.0016147 | 2.607257e-06 | 6.1837e-10 | 0.001617155 | 2.61519e-06 | 6.1753e-10 | 0.001619355 | 2.622309e-06 | 6.1655e-10 | 0.001621928 | 2.630652e-06 | 6.066e-10 | 0.001648533 | 2.71766e-06 | 5.6106e-10 | 0.001782341 | 3.176738e-06 | 2.7324e-10 | 0.003659786 | 1.339404e-05 | 1.1637e-10 | 8.1923e-11 | 40230 | 7845.9 | 3940.5 | 3074.6 | 3011.4 | 2986.7 | 2953.1 | 2604.3 | 1773.9 | 1063.9
5.9954 | 4.6102e-08 | 4.5637e-10 | 0.002191205 | 4.801377e-06 | 4.4124e-10 | 0.00226634 | 5.136298e-06 | 4.2751e-10 | 0.002339127 | 5.471513e-06 | 4.0302e-10 | 0.002481266 | 6.156683e-06 | 3.7961e-10 | 0.002634283 | 6.939445e-06 | 3.0209e-10 | 0.003310272 | 1.09579e-05 | 2.2345e-10 | 0.004475274 | 2.002808e-05 | 1.4819e-10 | 0.006748094 | 4.553677e-05 | 9.022e-11 | 6.7932e-11 | 229420 | 104850 | 60386 | 26356 | 15783 | 7891.7 | 4725.8 | 2456.5 | 1754.6 | 1080.7
8.995 | 5.0262e-08 | 2.1228e-10 | 0.004710759 | 2.219125e-05 | 1.5286e-10 | 0.006541934 | 4.27969e-05 | 1.4554e-10 | 0.006870963 | 4.721014e-05 | 1.4402e-10 | 0.00694348 | 4.821192e-05 | 1.4386e-10 | 0.006951203 | 4.831922e-05 | 1.4343e-10 | 0.006972042 | 4.860937e-05 | 1.4154e-10 | 0.007065141 | 4.991621e-05 | 1.1896e-10 | 0.008406187 | 7.066398e-05 | 7.8638e-11 | 5.9846e-11 | 2014400 | 382910 | 71665 | 7098.7 | 3356.7 | 2666.2 | 2608.2 | 2403.2 | 1818.4 | 1137.2
11.995 | 5.15e-08 | 1.7778e-10 | 0.00562493 | 3.163983e-05 | 1.2719e-10 | 0.007862253 | 6.181503e-05 | 1.1906e-10 | 0.008399126 | 7.054533e-05 | 1.1729e-10 | 0.008525876 | 7.269056e-05 | 1.1713e-10 | 0.008537522 | 7.288929e-05 | 1.1686e-10 | 0.008557248 | 7.322649e-05 | 1.1571e-10 | 0.008642295 | 7.468927e-05 | 1.0108e-10 | 0.009893154 | 9.787449e-05 | 7.1066e-11 | 5.5099e-11 | 2184400 | 524520 | 102360 | 9121.8 | 3644.3 | 2650.7 | 2578.9 | 2389.6 | 1840.4 | 1166.3
14.995 | 5.3382e-08 | 1.505e-10 | 0.006644518 | 4.414962e-05 | 1.1102e-10 | 0.009007386 | 8.1133e-05 | 1.0294e-10 | 0.009714397 | 9.43695e-05 | 1.012e-10 | 0.009881423 | 9.764252e-05 | 1.0108e-10 | 0.009893154 | 9.787449e-05 | 1.0088e-10 | 0.009912768 | 9.826296e-05 | 1.0006e-10 | 0.009994004 | 9.988011e-05 | 8.939e-11 | 0.01118693 | 0.0001251475 | 6.563e-11 | 5.1814e-11 | 2215400 | 622680 | 125600 | 10605 | 3849.2 | 2630.9 | 2547.5 | 2366 | 1840.5 | 1178.3
17.994 | 5.6155e-08 | 1.3023e-10 | 0.007678722 | 5.896278e-05 | 9.9456e-11 | 0.0100547 | 0.0001010969 | 9.1927e-11 | 0.0108782 | 0.0001183352 | 9.0259e-11 | 0.01107923 | 0.0001227493 | 9.0143e-11 | 0.01109348 | 0.0001230654 | 8.9986e-11 | 0.01111284 | 0.0001234952 | 8.9359e-11 | 0.01119081 | 0.0001252343 | 8.1021e-11 | 0.01234248 | 0.0001523368 | 6.1276e-11 | 4.9052e-11 | 2225600 | 680400 | 141260 | 11661 | 3995.8 | 2614.4 | 2522.3 | 2348.3 | 1841.2 | 1182.3
20.994 | 5.5759e-08 | 1.1504e-10 | 0.008692629 | 7.556179e-05 | 9.059e-11 | 0.01103875 | 0.0001218539 | 8.3771e-11 | 0.01193731 | 0.0001424993 | 8.2165e-11 | 0.01217063 | 0.0001481243 | 8.1918e-11 | 0.01220733 | 0.0001490189 | 8.1613e-11 | 0.01225295 | 0.0001501348 | 8.1085e-11 | 0.01233274 | 0.0001520964 | 7.4273e-11 | 0.01346384 | 0.0001812751 | 5.7574e-11 | 4.685e-11 | 2243100 | 715460 | 152630 | 13145 | 4537.6 | 2655.3 | 2512.7 | 2330.3 | 1829.1 | 1177
23.995 | 5.353e-08 | 1.0283e-10 | 0.009724788 | 9.457151e-05 | 8.296e-11 | 0.012054 | 0.000145299 | 7.6822e-11 | 0.0130171 | 0.000169445 | 7.5377e-11 | 0.01326665 | 0.0001760039 | 7.5271e-11 | 0.01328533 | 0.0001765 | 7.5152e-11 | 0.01330637 | 0.0001770594 | 7.4729e-11 | 0.01338169 | 0.0001790695 | 6.9004e-11 | 0.01449191 | 0.0002100156 | 5.452e-11 | 4.4901e-11 | 2295500 | 745150 | 161340 | 13084 | 4206.8 | 2596.2 | 2489.4 | 2317.2 | 1824.4 | 1177.1
26.995 | 5.2936e-08 | 9.2676e-11 | 0.01079028 | 0.0001164301 | 7.7216e-11 | 0.01295068 | 0.0001677202 | 7.1712e-11 | 0.01394467 | 0.0001944538 | 7.0303e-11 | 0.01422414 | 0.0002023263 | 7.0187e-11 | 0.01424765 | 0.0002029956 | 7.0074e-11 | 0.01427063 | 0.0002036508 | 6.9702e-11 | 0.01434679 | 0.0002058304 | 6.4782e-11 | 0.01543639 | 0.000238282 | 5.2041e-11 | 4.3358e-11 | 2192100 | 730110 | 164480 | 13480 | 4260.1 | 2576.4 | 2465.9 | 2295.7 | 1811.3 | 1171.9
29.994 | 5.5462e-08 | 8.2507e-11 | 0.01212018 | 0.0001468989 | 7.1801e-11 | 0.01392738 | 0.000193972 | 6.7287e-11 | 0.01486171 | 0.0002208705 | 6.5988e-11 | 0.01515427 | 0.0002296519 | 6.5876e-11 | 0.01518004 | 0.0002304335 | 6.5776e-11 | 0.01520311 | 0.0002311347 | 6.5453e-11 | 0.01527814 | 0.0002334215 | 6.1166e-11 | 0.01634895 | 0.0002672882 | 4.9856e-11 | 4.1991e-11 | 1920500 | 648300 | 153210 | 12925 | 4139.3 | 2546.4 | 2442.6 | 2276.5 | 1800.9 | 1169.9
32.994 | 5.561e-08 | 7.4309e-11 | 0.01345732 | 0.0001810995 | 6.6509e-11 | 0.01503556 | 0.000226068 | 6.325e-11 | 0.01581028 | 0.0002499648 | 6.2264e-11 | 0.01606064 | 0.0002579443 | 6.2175e-11 | 0.01608363 | 0.0002586833 | 6.2092e-11 | 0.01610513 | 0.0002593754 | 6.1812e-11 | 0.01617809 | 0.0002617305 | 5.8035e-11 | 0.01723098 | 0.0002969067 | 4.788e-11 | 4.068e-11 | 1777800 | 560650 | 131280 | 11456 | 3882.7 | 2513.7 | 2426.1 | 2264.4 | 1792.8 | 1166.7
35.995 | 5.2045e-08 | 6.8202e-11 | 0.01466233 | 0.0002149838 | 6.2175e-11 | 0.01608363 | 0.0002586833 | 5.9744e-11 | 0.01673808 | 0.0002801634 | 5.9038e-11 | 0.01693824 | 0.0002869041 | 5.8972e-11 | 0.0169572 | 0.0002875466 | 5.8901e-11 | 0.01697764 | 0.0002882403 | 5.8654e-11 | 0.01704914 | 0.000290673 | 5.528e-11 | 0.01808973 | 0.0003272382 | 4.6072e-11 | 3.9422e-11 | 1673400 | 497270 | 113260 | 10089 | 3650.5 | 2488.5 | 2410.3 | 2253.8 | 1787.8 | 1164.7
38.994 | 5.5412e-08 | 6.3544e-11 | 0.01573713 | 0.0002476572 | 5.8787e-11 | 0.01701056 | 0.0002893593 | 5.6863e-11 | 0.01758613 | 0.0003092719 | 5.6321e-11 | 0.01775537 | 0.000315253 | 5.6273e-11 | 0.01777051 | 0.0003157911 | 5.6214e-11 | 0.01778916 | 0.0003164543 | 5.5992e-11 | 0.01785969 | 0.0003189687 | 5.2944e-11 | 0.01888788 | 0.0003567521 | 4.4521e-11 | 3.8356e-11 | 1563200 | 449290 | 101290 | 9141.7 | 3484.6 | 2464.7 | 2395.3 | 2240.7 | 1779.9 | 1161.2
41.994 | 6.1405e-08 | 5.9811e-11 | 0.01671933 | 0.0002795361 | 5.6054e-11 | 0.01783994 | 0.0003182635 | 5.4468e-11 | 0.0183594 | 0.0003370677 | 5.4016e-11 | 0.01851303 | 0.0003427324 | 5.3977e-11 | 0.01852641 | 0.0003432278 | 5.3925e-11 | 0.01854427 | 0.0003438901 | 5.3723e-11 | 0.018614 | 0.0003464811 | 5.0943e-11 | 0.01962978 | 0.0003853284 | 4.3177e-11 | 3.7435e-11 | 1454600 | 407890 | 92423 | 8496.4 | 3366.3 | 2443.4 | 2379.7 | 2227.2 | 1770.7 | 1156.4
44.994 | 5.5263e-08 | 5.6742e-11 | 0.01762363 | 0.0003105923 | 5.3659e-11 | 0.0186362 | 0.0003473081 | 5.2367e-11 | 0.019096 | 0.000364657 | 5.1996e-11 | 0.01923225 | 0.0003698794 | 5.1964e-11 | 0.01924409 | 0.0003703351 | 5.1917e-11 | 0.01926151 | 0.0003710059 | 5.1732e-11 | 0.0193304 | 0.0003736642 | 4.9177e-11 | 0.02033471 | 0.0004135004 | 4.1976e-11 | 3.6603e-11 | 1390900 | 374260 | 84323 | 7923.2 | 3262.1 | 2422.7 | 2364.8 | 2213.5 | 1761 | 1151.1
47.995 | 5.4966e-08 | 5.4175e-11 | 0.0184587 | 0.0003407236 | 5.1608e-11 | 0.01937684 | 0.000375462 | 5.0525e-11 | 0.01979218 | 0.0003917305 | 5.0213e-11 | 0.01991516 | 0.0003966137 | 5.0186e-11 | 0.01992588 | 0.0003970405 | 5.0145e-11 | 0.01994217 | 0.0003976901 | 4.9974e-11 | 0.02001041 | 0.0004004163 | 4.7609e-11 | 0.02100443 | 0.0004411862 | 4.0887e-11 | 3.583e-11 | 1352100 | 345200 | 77655 | 7443.7 | 3173.6 | 2404.5 | 2350.6 | 2201.2 | 1752.3 | 1145.7
50.995 | 5.4867e-08 | 5.1937e-11 | 0.0192541 | 0.0003707202 | 4.9803e-11 | 0.02007911 | 0.0004031707 | 4.8892e-11 | 0.02045324 | 0.0004183352 | 4.8625e-11 | 0.02056555 | 0.000422942 | 4.8603e-11 | 0.02057486 | 0.0004233249 | 4.8564e-11 | 0.02059138 | 0.0004240051 | 4.8401e-11 | 0.02066073 | 0.0004268658 | 4.6175e-11 | 0.02165674 | 0.0004690144 | 3.986e-11 | 3.5097e-11 | 1316300 | 319280 | 72068 | 7059.3 | 3110.9 | 2398.4 | 2346.6 | 2193.1 | 1744.2 | 1139.1
53.994 | 5.769e-08 | 4.9929e-11 | 0.02002844 | 0.0004011384 | 4.8182e-11 | 0.02075464 | 0.000430755 | 4.7409e-11 | 0.02109304 | 0.0004449164 | 4.7137e-11 | 0.02121476 | 0.0004500659 | 4.708e-11 | 0.02124044 | 0.0004511564 | 4.7013e-11 | 0.02127071 | 0.0004524432 | 4.6863e-11 | 0.0213388 | 0.0004553442 | 4.4803e-11 | 0.02231993 | 0.0004981795 | 3.8883e-11 | 3.4403e-11 | 1311900 | 301460 | 68929 | 7618.8 | 3373.3 | 2409.2 | 2332 | 2179.4 | 1734.1 | 1132.2
56.994 | 6.1206e-08 | 4.8228e-11 | 0.02073484 | 0.0004299337 | 4.6624e-11 | 0.02144818 | 0.0004600245 | 4.5958e-11 | 0.021759 | 0.000473454 | 4.5759e-11 | 0.02185362 | 0.0004775809 | 4.5742e-11 | 0.02186175 | 0.000477936 | 4.571e-11 | 0.02187705 | 0.0004786054 | 4.5573e-11 | 0.02194282 | 0.0004814872 | 4.3638e-11 | 0.02291581 | 0.0005251342 | 3.8048e-11 | 3.3809e-11 | 1381400 | 288060 | 64339 | 6507.1 | 2994.3 | 2360.5 | 2314 | 2167.6 | 1725 | 1126.9
59.995 | 5.3728e-08 | 4.6676e-11 | 0.02142429 | 0.0004590001 | 4.5327e-11 | 0.02206191 | 0.0004867277 | 4.4752e-11 | 0.02234537 | 0.0004993156 | 4.4574e-11 | 0.0224346 | 0.0005033114 | 4.4559e-11 | 0.02244216 | 0.0005036503 | 4.453e-11 | 0.02245677 | 0.0005043066 | 4.44e-11 | 0.02252252 | 0.000507264 | 4.2575e-11 | 0.02348796 | 0.0005516844 | 3.7283e-11 | 3.3261e-11 | 1361000 | 270590 | 60609 | 6266.6 | 2947.9 | 2345 | 2300.9 | 2155.8 | 1715.2 | 1120
62.994 | 5.8284e-08 | 4.5322e-11 | 0.02206434 | 0.0004868351 | 4.4147e-11 | 0.0226516 | 0.0005130948 | 4.3647e-11 | 0.02291108 | 0.0005249177 | 4.3489e-11 | 0.02299432 | 0.0005287388 | 4.3475e-11 | 0.02300173 | 0.0005290794 | 4.3448e-11 | 0.02301602 | 0.0005297371 | 4.3325e-11 | 0.02308136 | 0.0005327493 | 4.1598e-11 | 0.02403962 | 0.0005779032 | 3.657e-11 | 3.2747e-11 | 1343900 | 253800 | 56958 | 6047.1 | 2897.5 | 2329.6 | 2287 | 2142.6 | 1704.6 | 1112.7
65.995 | 5.4471e-08 | 4.4078e-11 | 0.02268705 | 0.0005147025 | 4.3065e-11 | 0.02322071 | 0.0005392015 | 4.2637e-11 | 0.02345381 | 0.0005500811 | 4.2487e-11 | 0.02353661 | 0.0005539721 | 4.2474e-11 | 0.02354382 | 0.0005543112 | 4.245e-11 | 0.02355713 | 0.0005549382 | 4.2331e-11 | 0.02362335 | 0.0005580626 | 4.0693e-11 | 0.02457425 | 0.0006038938 | 3.5907e-11 | 3.2268e-11 | 1309600 | 235440 | 53732 | 5853.1 | 2861.3 | 2316.3 | 2275.7 | 2132.1 | 1696.3 | 1107.4
68.994 | 5.7739e-08 | 4.2915e-11 | 0.02330188 | 0.0005429774 | 4.2061e-11 | 0.02377499 | 0.0005652503 | 4.1693e-11 | 0.02398484 | 0.0005752726 | 4.1555e-11 | 0.02406449 | 0.0005790998 | 4.1543e-11 | 0.02407144 | 0.0005794344 | 4.1522e-11 | 0.02408362 | 0.0005800207 | 4.1408e-11 | 0.02414992 | 0.0005832188 | 3.9851e-11 | 0.02509347 | 0.0006296824 | 3.5282e-11 | 3.181e-11 | 1304600 | 220020 | 50726 | 5652.1 | 2821.8 | 2303.1 | 2264.1 | 2120.4 | 1687.4 | 1101.4
71.994 | 6.0216e-08 | 4.1895e-11 | 0.0238692 | 0.0005697386 | 4.113e-11 | 0.02431315 | 0.0005911294 | 4.0805e-11 | 0.0245068 | 0.0006005833 | 4.0686e-11 | 0.02457848 | 0.0006041016 | 4.0675e-11 | 0.02458513 | 0.0006044284 | 4.0655e-11 | 0.02459722 | 0.0006050233 | 4.0547e-11 | 0.02466274 | 0.0006082506 | 3.9061e-11 | 0.02560098 | 0.0006554103 | 3.4691e-11 | 3.1371e-11 | 1288400 | 208610 | 48021 | 5466.1 | 2780.4 | 2291.4 | 2254.2 | 2111.1 | 1679.8 | 1096.3
74.995 | 5.2242e-08 | 4.0973e-11 | 0.02440632 | 0.0005956683 | 4.026e-11 | 0.02483855 | 0.0006169535 | 3.9986e-11 | 0.02500875 | 0.0006254377 | 3.9886e-11 | 0.02507145 | 0.0006285778 | 3.9877e-11 | 0.02507711 | 0.0006288616 | 3.9858e-11 | 0.02508907 | 0.0006294612 | 3.9754e-11 | 0.0251547 | 0.000632759 | 3.8331e-11 | 0.02608854 | 0.0006806122 | 3.4137e-11 | 3.0949e-11 | 1277300 | 199180 | 44446 | 5219.4 | 2734.2 | 2281.9 | 2246.9 | 2104.4 | 1674.5 | 1092.5
77.994 | 5.9126e-08 | 4.0163e-11 | 0.02489854 | 0.0006199372 | 3.9509e-11 | 0.02531069 | 0.000640631 | 3.928e-11 | 0.02545825 | 0.0006481224 | 3.9191e-11 | 0.02551606 | 0.0006510694 | 3.9184e-11 | 0.02552062 | 0.0006513021 | 3.9165e-11 | 0.025533 | 0.0006519342 | 3.9066e-11 | 0.02559771 | 0.0006552426 | 3.7695e-11 | 0.02652872 | 0.0007037728 | 3.3646e-11 | 3.0563e-11 | 1254800 | 189330 | 41573 | 5004 | 2702.4 | 2276.6 | 2243.3 | 2101.4 | 1672.1 | 1090.9
80.994 | 5.5065e-08 | 3.9605e-11 | 0.02524934 | 0.000637529 | 3.8971e-11 | 0.02566011 | 0.0006584411 | 3.877e-11 | 0.02579314 | 0.000665286 | 3.8697e-11 | 0.0258418 | 0.0006677984 | 3.869e-11 | 0.02584647 | 0.0006680401 | 3.8672e-11 | 0.0258585 | 0.0006686621 | 3.8575e-11 | 0.02592353 | 0.0006720292 | 3.7241e-11 | 0.02685213 | 0.0007210366 | 3.329e-11 | 3.0279e-11 | 1248200 | 177730 | 38911 | 4819.8 | 2674.5 | 2274.1 | 2242.3 | 2100.8 | 1672 | 1090.9
83.994 | 5.8334e-08 | 3.9191e-11 | 0.02551606 | 0.0006510694 | 3.8631e-11 | 0.02588595 | 0.0006700822 | 3.8454e-11 | 0.0260051 | 0.0006762651 | 3.839e-11 | 0.02604845 | 0.0006785218 | 3.8385e-11 | 0.02605184 | 0.0006786985 | 3.8368e-11 | 0.02606339 | 0.0006793001 | 3.8273e-11 | 0.02612808 | 0.0006826766 | 3.696e-11 | 0.02705628 | 0.0007320421 | 3.3068e-11 | 3.0096e-11 | 1207700 | 167990 | 36766 | 4631.1 | 2644.3 | 2273.7 | 2243.4 | 2102.4 | 1673.6 | 1092.2
86.995 | 5.4273e-08 | 3.8964e-11 | 0.02566472 | 0.0006586777 | 3.8416e-11 | 0.02603082 | 0.0006776036 | 3.8259e-11 | 0.02613764 | 0.0006831763 | 3.8204e-11 | 0.02617527 | 0.0006851447 | 3.82e-11 | 0.02617801 | 0.0006852882 | 3.8183e-11 | 0.02618967 | 0.0006858986 | 3.8089e-11 | 0.0262543 | 0.0006892882 | 3.6789e-11 | 0.02718204 | 0.0007388632 | 3.2932e-11 | 2.9982e-11 | 1196300 | 161110 | 34695 | 4490.6 | 2616.1 | 2275.3 | 2246.7 | 2106.5 | 1678.7 | 1095.9
89.994 | 5.6452e-08 | 3.8754e-11 | 0.02580379 | 0.0006658355 | 3.8267e-11 | 0.02613218 | 0.0006828907 | 3.8133e-11 | 0.02622401 | 0.0006876985 | 3.8083e-11 | 0.02625844 | 0.0006895054 | 3.808e-11 | 0.0262605 | 0.0006896141 | 3.8063e-11 | 0.02627223 | 0.0006902302 | 3.797e-11 | 0.02633658 | 0.0006936155 | 3.6679e-11 | 0.02726356 | 0.0007433015 | 3.2844e-11 | 2.9909e-11 | 1162800 | 154150 | 32797 | 4365.2 | 2604.6 | 2278.6 | 2251.9 | 2114.4 | 1684.5 | 1102
92.994 | 6.1751e-08 | 3.8638e-11 | 0.02588126 | 0.0006698395 | 3.8156e-11 | 0.0262082 | 0.0006868696 | 3.8042e-11 | 0.02628674 | 0.0006909925 | 3.7996e-11 | 0.02631856 | 0.0006926666 | 3.7994e-11 | 0.02631995 | 0.0006927395 | 3.7978e-11 | 0.02633103 | 0.0006933233 | 3.7885e-11 | 0.02639567 | 0.0006967315 | 3.6599e-11 | 0.02732315 | 0.0007465546 | 3.2773e-11 | 2.9837e-11 | 1161800 | 148220 | 31026 | 4245.2 | 2587.3 | 2281 | 2254.3 | 2113.6 | 1684.3 | 1101.3
95.994 | 5.7294e-08 | 3.8546e-11 | 0.02594303 | 0.0006730408 | 3.8072e-11 | 0.02626602 | 0.0006899039 | 3.7971e-11 | 0.02633589 | 0.000693579 | 3.7932e-11 | 0.02636297 | 0.0006950059 | 3.7929e-11 | 0.02636505 | 0.0006951159 | 3.7913e-11 | 0.02637618 | 0.0006957027 | 3.782e-11 | 0.02644104 | 0.0006991284 | 3.6537e-11 | 0.02736952 | 0.0007490904 | 3.2716e-11 | 2.9774e-11 | 1129000 | 139960 | 29365 | 4150.9 | 2575.7 | 2281.2 | 2255 | 2114.9 | 1685.3 | 1100.7
98.994 | 5.6699e-08 | 3.8447e-11 | 0.02600983 | 0.0006765113 | 3.8001e-11 | 0.0263151 | 0.0006924843 | 3.7914e-11 | 0.02637548 | 0.000695666 | 3.788e-11 | 0.02639916 | 0.0006969154 | 3.7877e-11 | 0.02640125 | 0.0006970258 | 3.7862e-11 | 0.02641171 | 0.0006975782 | 3.7769e-11 | 0.02647674 | 0.0007010178 | 3.6484e-11 | 0.02740928 | 0.0007512684 | 3.2661e-11 | 2.9719e-11 | 1121400 | 137160 | 28089 | 4035.8 | 2564.5 | 2284.1 | 2259.1 | 2118.7 | 1687.7 | 1101.4
101.99 | 5.5709e-08 | 3.8344e-11 | 0.0260797 | 0.0006801507 | 3.7948e-11 | 0.02635185 | 0.00069442 | 3.7866e-11 | 0.02640892 | 0.0006974308 | 3.7837e-11 | 0.02642916 | 0.0006985003 | 3.7834e-11 | 0.02643125 | 0.0006986111 | 3.7817e-11 | 0.02644313 | 0.0006992393 | 3.7719e-11 | 0.02651184 | 0.0007028775 | 3.6418e-11 | 0.02745895 | 0.0007539939 | 3.2602e-11 | 2.9669e-11 | 1146200 | 134710 | 27467 | 4009 | 2574.8 | 2304.3 | 2275.4 | 2123.4 | 1689.1 | 1101.9
104.99 | 6.0958e-08 | 3.8288e-11 | 0.02611784 | 0.0006821418 | 3.7892e-11 | 0.02639079 | 0.0006964741 | 3.7823e-11 | 0.02643894 | 0.0006990175 | 3.7783e-11 | 0.02646693 | 0.0007004984 | 3.7758e-11 | 0.02648445 | 0.0007014263 | 3.7722e-11 | 0.02650973 | 0.0007027657 | 3.7628e-11 | 0.02657595 | 0.0007062813 | 3.6352e-11 | 0.0275088 | 0.0007567342 | 3.2551e-11 | 2.9623e-11 | 1217300 | 136720 | 27816 | 4637.3 | 2859.2 | 2317.1 | 2266.4 | 2121.3 | 1689.8 | 1102.6
107.99 | 5.6353e-08 | 3.8246e-11 | 0.02614653 | 0.0006836408 | 3.779e-11 | 0.02646203 | 0.0007002389 | 3.772e-11 | 0.02651113 | 0.0007028403 | 3.7698e-11 | 0.02652661 | 0.0007036608 | 3.7696e-11 | 0.02652801 | 0.0007037355 | 3.7681e-11 | 0.02653857 | 0.0007042959 | 3.759e-11 | 0.02660282 | 0.00070771 | 3.6316e-11 | 0.02753607 | 0.0007582353 | 3.252e-11 | 2.9591e-11 | 1227800 | 141200 | 27680 | 3952.3 | 2553.5 | 2286.9 | 2262.8 | 2122.7 | 1691.3 | 1103.6
110.99 | 6.1404e-08 | 3.8199e-11 | 0.0261787 | 0.0006853241 | 3.7759e-11 | 0.02648375 | 0.0007013891 | 3.7687e-11 | 0.02653435 | 0.0007040717 | 3.7668e-11 | 0.02654773 | 0.0007047821 | 3.7667e-11 | 0.02654844 | 0.0007048195 | 3.7652e-11 | 0.02655901 | 0.0007053812 | 3.7561e-11 | 0.02662336 | 0.0007088033 | 3.6289e-11 | 0.02755656 | 0.000759364 | 3.2496e-11 | 2.9568e-11 | 1304200 | 141800 | 27682 | 3946.2 | 2547.4 | 2288.1 | 2264.2 | 2124.4 | 1692.9 | 1104.9
113.99 | 5.8036e-08 | 3.8187e-11 | 0.02618692 | 0.0006857549 | 3.7729e-11 | 0.02650481 | 0.000702505 | 3.7661e-11 | 0.02655267 | 0.0007050441 | 3.7642e-11 | 0.02656607 | 0.0007057561 | 3.7641e-11 | 0.02656678 | 0.0007057936 | 3.7627e-11 | 0.02657666 | 0.0007063189 | 3.7535e-11 | 0.0266418 | 0.0007097856 | 3.6265e-11 | 0.0275748 | 0.0007603694 | 3.2475e-11 | 2.9548e-11 | 1249200 | 143100 | 27222 | 3904.3 | 2544.3 | 2289.6 | 2265.8 | 2126 | 1694.4 | 1106
116.99 | 5.5709e-08 | 3.8156e-11 | 0.0262082 | 0.0006868696 | 3.7702e-11 | 0.02652379 | 0.0007035115 | 3.7634e-11 | 0.02657172 | 0.0007060561 | 3.7619e-11 | 0.02658231 | 0.0007066193 | 3.7619e-11 | 0.02658231 | 0.0007066193 | 3.7604e-11 | 0.02659292 | 0.0007071832 | 3.7513e-11 | 0.02665743 | 0.0007106183 | 3.6244e-11 | 0.02759077 | 0.0007612508 | 3.2456e-11 | 2.9529e-11 | 1260700 | 142440 | 27295 | 3897.2 | 2545.1 | 2290.3 | 2267.2 | 2127.1 | 1695.3 | 1106.4
119.99 | 5.8631e-08 | 3.8128e-11 | 0.02622744 | 0.0006878788 | 3.7673e-11 | 0.02654421 | 0.0007045951 | 3.7615e-11 | 0.02658514 | 0.0007067696 | 3.7598e-11 | 0.02659716 | 0.0007074089 | 3.7598e-11 | 0.02659716 | 0.0007074089 | 3.7584e-11 | 0.02660707 | 0.000707936 | 3.7493e-11 | 0.02667165 | 0.0007113767 | 3.6224e-11 | 0.02760601 | 0.0007620916 | 3.2439e-11 | 2.9512e-11 | 1269900 | 142680 | 26896 | 3880.8 | 2541.2 | 2290.8 | 2267.7 | 2127.9 | 1696.1 | 1107.3

## 3-4
## | 2551-4_3 | fourth |  |  | p-type |  |  | Fz |  |  | 5-30-07 |  |  | (Vdelay: |  |  | 10s, |  |  | LCR |  |  | delay: |  |  | 1s)
## | Last | Processed: |  |  | Wed |  |  | May |  |  | 30 |  |  | 12:40:32 |  |  | 2007
## | Frequency: | 100 |  |  | 400 |  |  | 1000 |  |  | 4000 |  |  | 10000 |  |  | 40000 |  |  | 100000 |  |  | 400000 |  |  | 1000000 | 2000000 | 100 | 400 | 1000 | 4000 | 10000 | 40000 | 100000 | 400000 | 1000000 | 2000000
#V | I | C | 1/C | 1/C^2 | C | 1/C | 1/C^2 | C | 1/C | 1/C^2 | C | 1/C | 1/C^2 | C | 1/C | 1/C^2 | C | 1/C | 1/C^2 | C | 1/C | 1/C^2 | C | 1/C | 1/C^2 | C | C | R | R | R | R | R | R | R | R | R | R
0.0012684 | 1.2684e-08 | 4.8407e-08 | 2.065817e-05 | 4.2676e-10 | 1.2143e-08 | 8.235197e-05 | 6.781847e-09 | 9.1841e-09 | 0.0001088838 | 1.185569e-08 | 6.4728e-09 | 0.0001544926 | 2.386798e-08 | 5.0592e-09 | 0.0001976597 | 3.906936e-08 | 3.2633e-09 | 0.0003064383 | 9.390441e-08 | 2.0867e-09 | 0.0004792256 | 2.296571e-07 | 5.0712e-10 | 0.00197192 | 3.888468e-06 | 2.6968e-10 | 2.1139e-10 | 73627 | 26214 | 11326 | 5091.4 | 3502.7 | 2367.2 | 2057.6 | 1435.2 | 948.83 | 701.68
2.9966 | 3.4166e-08 | 6.151e-10 | 0.001625752 | 2.643069e-06 | 6.1353e-10 | 0.001629912 | 2.656614e-06 | 6.1262e-10 | 0.001632333 | 2.664512e-06 | 6.1177e-10 | 0.001634601 | 2.671921e-06 | 6.108e-10 | 0.001637197 | 2.680414e-06 | 6.014e-10 | 0.001662787 | 2.76486e-06 | 5.5905e-10 | 0.001788749 | 3.199622e-06 | 2.8175e-10 | 0.003549246 | 1.259715e-05 | 1.2009e-10 | 8.1765e-11 | 47373 | 8287.2 | 3931.3 | 3003.9 | 2938.2 | 2911.5 | 2875.9 | 2553.3 | 1784.2 | 1094.9
5.9957 | 4.303e-08 | 4.4047e-10 | 0.002270302 | 5.154272e-06 | 4.2444e-10 | 0.002356046 | 5.550951e-06 | 4.0967e-10 | 0.002440989 | 5.958428e-06 | 3.7981e-10 | 0.002632895 | 6.932138e-06 | 3.4683e-10 | 0.002883257 | 8.313171e-06 | 2.5917e-10 | 0.003858471 | 1.48878e-05 | 2.019e-10 | 0.004952947 | 2.453168e-05 | 1.4804e-10 | 0.006754931 | 4.562909e-05 | 9.2591e-11 | 6.8279e-11 | 321980 | 139830 | 78818 | 33200 | 19087 | 8161 | 4286.6 | 2334 | 1732.4 | 1099.9
8.9952 | 4.8231e-08 | 2.028e-10 | 0.004930966 | 2.431443e-05 | 1.4755e-10 | 0.006777364 | 4.593266e-05 | 1.412e-10 | 0.007082153 | 5.015689e-05 | 1.3987e-10 | 0.007149496 | 5.111529e-05 | 1.3972e-10 | 0.007157171 | 5.12251e-05 | 1.3933e-10 | 0.007177205 | 5.151227e-05 | 1.377e-10 | 0.007262164 | 5.273903e-05 | 1.1819e-10 | 0.008460953 | 7.158772e-05 | 8.0228e-11 | 6.0242e-11 | 2186700 | 379510 | 70335 | 6894.5 | 3215.1 | 2528.6 | 2470 | 2291.2 | 1780.3 | 1144.5
11.995 | 5.3232e-08 | 1.7368e-10 | 0.005757715 | 3.315129e-05 | 1.2371e-10 | 0.008083421 | 6.534169e-05 | 1.1596e-10 | 0.008623663 | 7.436757e-05 | 1.1429e-10 | 0.008749672 | 7.655676e-05 | 1.1415e-10 | 0.008760403 | 7.674466e-05 | 1.139e-10 | 0.008779631 | 7.708192e-05 | 1.1291e-10 | 0.008856611 | 7.843957e-05 | 1.0029e-10 | 0.009971084 | 9.942251e-05 | 7.2277e-11 | 5.5508e-11 | 2326800 | 539870 | 104560 | 9123.3 | 3530.4 | 2508.7 | 2434.8 | 2269.4 | 1791.3 | 1164.8
14.994 | 5.5312e-08 | 1.4841e-10 | 0.00673809 | 4.540186e-05 | 1.086e-10 | 0.009208103 | 8.478916e-05 | 1.0059e-10 | 0.009941346 | 9.883036e-05 | 9.8875e-11 | 0.01011378 | 0.0001022885 | 9.875e-11 | 0.01012658 | 0.0001025477 | 9.8561e-11 | 0.010146 | 0.0001029413 | 9.7834e-11 | 0.0102214 | 0.0001044769 | 8.8597e-11 | 0.01128706 | 0.0001273978 | 6.6484e-11 | 5.2081e-11 | 2259300 | 647040 | 130410 | 10807 | 3773.4 | 2498.1 | 2407.6 | 2245.1 | 1787.6 | 1169.9
17.994 | 5.6055e-08 | 1.2822e-10 | 0.007799095 | 6.082589e-05 | 9.7665e-11 | 0.01023908 | 0.0001048388 | 8.9963e-11 | 0.01111568 | 0.0001235584 | 8.8082e-11 | 0.01135306 | 0.0001288919 | 8.7839e-11 | 0.01138446 | 0.000129606 | 8.7584e-11 | 0.01141761 | 0.0001303618 | 8.7027e-11 | 0.01149069 | 0.0001320359 | 7.9839e-11 | 0.01252521 | 0.0001568808 | 6.1708e-11 | 4.9243e-11 | 2316800 | 718920 | 152090 | 13081 | 4311.6 | 2519.5 | 2389.3 | 2226.2 | 1778.3 | 1166.4
20.994 | 5.5659e-08 | 1.1408e-10 | 0.008765778 | 7.683887e-05 | 8.8521e-11 | 0.01129675 | 0.0001276167 | 8.1513e-11 | 0.01226798 | 0.0001505034 | 7.9916e-11 | 0.01251314 | 0.0001565786 | 7.9804e-11 | 0.0125307 | 0.0001570184 | 7.9684e-11 | 0.01254957 | 0.0001574917 | 7.9245e-11 | 0.01261909 | 0.0001592415 | 7.3378e-11 | 0.01362806 | 0.0001857241 | 5.8035e-11 | 4.7047e-11 | 2474500 | 768410 | 163670 | 13065 | 4088.1 | 2466 | 2358.4 | 2203 | 1765.5 | 1161.6
23.994 | 5.7392e-08 | 1.0141e-10 | 0.00986096 | 9.723854e-05 | 8.1722e-11 | 0.01223661 | 0.0001497346 | 7.5437e-11 | 0.01325609 | 0.000175724 | 7.397e-11 | 0.01351899 | 0.0001827632 | 7.3867e-11 | 0.01353785 | 0.0001832732 | 7.376e-11 | 0.01355748 | 0.0001838054 | 7.3392e-11 | 0.01362546 | 0.0001856532 | 6.8443e-11 | 0.0146107 | 0.0002134725 | 5.5152e-11 | 4.5336e-11 | 2393400 | 785540 | 170130 | 13516 | 4139.4 | 2442.3 | 2329.9 | 2176.1 | 1747.7 | 1153.4
26.994 | 5.6699e-08 | 9.3451e-11 | 0.0107008 | 0.000114507 | 7.5982e-11 | 0.01316101 | 0.0001732122 | 7.0452e-11 | 0.01419406 | 0.0002014714 | 6.913e-11 | 0.0144655 | 0.0002092507 | 6.9034e-11 | 0.01448562 | 0.0002098331 | 6.8936e-11 | 0.01450621 | 0.0002104301 | 6.8614e-11 | 0.01457429 | 0.0002124098 | 6.4355e-11 | 0.01553881 | 0.0002414546 | 5.2669e-11 | 4.382e-11 | 2258900 | 787940 | 172200 | 13682 | 4154.8 | 2420.2 | 2304.3 | 2151.8 | 1731.2 | 1145.4
29.994 | 6.3187e-08 | 8.6158e-11 | 0.01160658 | 0.0001347128 | 7.0961e-11 | 0.01409225 | 0.0001985914 | 6.6238e-11 | 0.01509707 | 0.0002279216 | 6.5088e-11 | 0.01536382 | 0.0002360468 | 6.4984e-11 | 0.0153884 | 0.000236803 | 6.4887e-11 | 0.01541141 | 0.0002375115 | 6.4605e-11 | 0.01547868 | 0.0002395895 | 6.0876e-11 | 0.01642683 | 0.0002698409 | 5.0468e-11 | 4.2415e-11 | 2411000 | 779330 | 169540 | 13660 | 4169.5 | 2403.9 | 2284.4 | 2133 | 1719 | 1139.8
32.994 | 5.8482e-08 | 7.6996e-11 | 0.01298769 | 0.00016868 | 6.6794e-11 | 0.0149714 | 0.000224143 | 6.2723e-11 | 0.01594311 | 0.0002541829 | 6.1529e-11 | 0.0162525 | 0.0002641437 | 6.1418e-11 | 0.01628187 | 0.0002650993 | 6.1328e-11 | 0.01630577 | 0.000265878 | 6.1075e-11 | 0.01637331 | 0.0002680853 | 5.7774e-11 | 0.01730882 | 0.0002995954 | 4.8426e-11 | 4.1049e-11 | 2366800 | 719910 | 166020 | 13895 | 4182.4 | 2389.3 | 2270.1 | 2120.2 | 1711.4 | 1136.8
35.994 | 5.7442e-08 | 7.0681e-11 | 0.01414807 | 0.000200168 | 6.3376e-11 | 0.01577884 | 0.0002489719 | 5.96e-11 | 0.01677852 | 0.0002815189 | 5.848e-11 | 0.01709986 | 0.0002924053 | 5.8386e-11 | 0.01712739 | 0.0002933476 | 5.8306e-11 | 0.01715089 | 0.0002941531 | 5.8079e-11 | 0.01721793 | 0.000296457 | 5.5124e-11 | 0.01814092 | 0.0003290929 | 4.6654e-11 | 3.987e-11 | 2068700 | 670500 | 163310 | 13546 | 4097 | 2368.4 | 2252.7 | 2104.6 | 1700.7 | 1131.2
38.994 | 5.5015e-08 | 6.4936e-11 | 0.01539978 | 0.0002371532 | 5.9769e-11 | 0.01673108 | 0.0002799291 | 5.6798e-11 | 0.01760625 | 0.0003099802 | 5.5865e-11 | 0.0179003 | 0.0003204206 | 5.578e-11 | 0.01792757 | 0.0003213979 | 5.5708e-11 | 0.01795074 | 0.0003222292 | 5.55e-11 | 0.01801802 | 0.000324649 | 5.2829e-11 | 0.018929 | 0.0003583069 | 4.5097e-11 | 3.8833e-11 | 1706600 | 590500 | 145000 | 12379 | 3896.6 | 2339.8 | 2233.8 | 2087.9 | 1688.4 | 1124.2
41.994 | 6.2493e-08 | 6.0421e-11 | 0.01655054 | 0.0002739203 | 5.6601e-11 | 0.01766753 | 0.0003121417 | 5.4329e-11 | 0.01840638 | 0.0003387947 | 5.3585e-11 | 0.01866194 | 0.000348268 | 5.3515e-11 | 0.01868635 | 0.0003491797 | 5.3448e-11 | 0.01870977 | 0.0003500556 | 5.3253e-11 | 0.01877828 | 0.000352624 | 5.0816e-11 | 0.01967884 | 0.0003872568 | 4.371e-11 | 3.7889e-11 | 1752200 | 505890 | 124790 | 11000 | 3665.3 | 2315.9 | 2217.6 | 2072.1 | 1676.7 | 1117.4
44.994 | 6.0512e-08 | 5.6505e-11 | 0.01769755 | 0.0003132032 | 5.387e-11 | 0.01856321 | 0.0003445927 | 5.217e-11 | 0.0191681 | 0.0003674162 | 5.1548e-11 | 0.01939939 | 0.0003763365 | 5.1475e-11 | 0.01942691 | 0.0003774047 | 5.1386e-11 | 0.01946055 | 0.0003787131 | 5.1177e-11 | 0.01954003 | 0.0003818127 | 4.8921e-11 | 0.02044112 | 0.0004178394 | 4.2355e-11 | 3.6946e-11 | 1222100 | 424840 | 107050 | 10114 | 3617.6 | 2347 | 2224.9 | 2061.2 | 1666.3 | 1109.2
47.994 | 6.1106e-08 | 5.3915e-11 | 0.01854771 | 0.0003440177 | 5.1362e-11 | 0.01946965 | 0.0003790671 | 5.0066e-11 | 0.01997363 | 0.0003989461 | 4.9618e-11 | 0.02015398 | 0.0004061828 | 4.9574e-11 | 0.02017186 | 0.0004069041 | 4.9522e-11 | 0.02019305 | 0.0004077591 | 4.9361e-11 | 0.02025891 | 0.0004104234 | 4.7307e-11 | 0.02113852 | 0.0004468371 | 4.1215e-11 | 3.6164e-11 | 1008900 | 375980 | 91676 | 8592.4 | 3247.2 | 2256.2 | 2181.7 | 2042.4 | 1653.3 | 1101.1
50.994 | 5.8185e-08 | 5.1929e-11 | 0.01925706 | 0.0003708345 | 4.9362e-11 | 0.0202585 | 0.0004104068 | 4.8364e-11 | 0.02067654 | 0.0004275192 | 4.8036e-11 | 0.02081772 | 0.0004333775 | 4.8002e-11 | 0.02083247 | 0.0004339916 | 4.7956e-11 | 0.02085245 | 0.0004348246 | 4.7808e-11 | 0.020917 | 0.0004375209 | 4.59e-11 | 0.02178649 | 0.0004746512 | 4.0207e-11 | 3.5472e-11 | 1813900 | 337280 | 79229 | 7642.8 | 3079.3 | 2231.1 | 2163.8 | 2026.4 | 1640.5 | 1092.7
53.994 | 5.8085e-08 | 4.9609e-11 | 0.02015763 | 0.0004063302 | 4.7681e-11 | 0.02097271 | 0.0004398548 | 4.6887e-11 | 0.02132787 | 0.0004548782 | 4.6625e-11 | 0.02144772 | 0.0004600047 | 4.6599e-11 | 0.02145969 | 0.0004605182 | 4.6558e-11 | 0.02147859 | 0.0004613297 | 4.6419e-11 | 0.0215429 | 0.0004640967 | 4.4637e-11 | 0.02240294 | 0.0005018917 | 3.9294e-11 | 3.4838e-11 | 1008300 | 309900 | 71232 | 7004.1 | 2967.1 | 2209.9 | 2147 | 2010.9 | 1628 | 1084.5
56.994 | 6.2443e-08 | 4.7819e-11 | 0.02091219 | 0.0004373197 | 4.6264e-11 | 0.02161508 | 0.0004672116 | 4.5604e-11 | 0.0219279 | 0.0004808328 | 4.5363e-11 | 0.0220444 | 0.0004859555 | 4.5338e-11 | 0.02205655 | 0.0004864915 | 4.5301e-11 | 0.02207457 | 0.0004872865 | 4.5171e-11 | 0.0221381 | 0.0004900954 | 4.3498e-11 | 0.02298956 | 0.00052852 | 3.8461e-11 | 3.4254e-11 | 846310 | 278260 | 65301 | 6664.6 | 2897.7 | 2191.9 | 2131.6 | 1996.3 | 1616.2 | 1076.7
59.994 | 6.1651e-08 | 4.6633e-11 | 0.02144404 | 0.0004598469 | 4.4954e-11 | 0.02224496 | 0.0004948383 | 4.4411e-11 | 0.02251694 | 0.0005070128 | 4.421e-11 | 0.02261932 | 0.0005116335 | 4.4187e-11 | 0.02263109 | 0.0005121663 | 4.4152e-11 | 0.02264903 | 0.0005129786 | 4.4029e-11 | 0.0227123 | 0.0005158487 | 4.2452e-11 | 0.02355602 | 0.0005548859 | 3.7689e-11 | 3.3707e-11 | 1840600 | 256560 | 59558 | 6257 | 2823.6 | 2174.4 | 2117.3 | 1982.8 | 1605 | 1069.2
62.994 | 6.492e-08 | 4.5244e-11 | 0.02210238 | 0.0004885151 | 4.3786e-11 | 0.02283835 | 0.0005215902 | 4.3327e-11 | 0.0230803 | 0.0005327001 | 4.3155e-11 | 0.02317229 | 0.0005369548 | 4.3138e-11 | 0.02318142 | 0.0005373781 | 4.3104e-11 | 0.0231997 | 0.0005382262 | 4.2988e-11 | 0.02326231 | 0.0005411349 | 4.1495e-11 | 0.02409929 | 0.0005807757 | 3.6975e-11 | 3.3193e-11 | 1740000 | 235060 | 54960 | 5880.1 | 2755 | 2159.4 | 2104.3 | 1970.4 | 1594.9 | 1062.4
65.994 | 6.1948e-08 | 4.413e-11 | 0.02266032 | 0.0005134902 | 4.2725e-11 | 0.0234055 | 0.0005478174 | 4.2334e-11 | 0.02362168 | 0.0005579835 | 4.2186e-11 | 0.02370455 | 0.0005619055 | 4.2171e-11 | 0.02371298 | 0.0005623053 | 4.2142e-11 | 0.0237293 | 0.0005630795 | 4.2028e-11 | 0.02379366 | 0.0005661383 | 4.061e-11 | 0.02462448 | 0.0006063649 | 3.6307e-11 | 3.2704e-11 | 977500 | 219750 | 50596 | 5583.3 | 2700.1 | 2146.2 | 2093.6 | 1960.3 | 1586.7 | 1057
68.994 | 6.284e-08 | 4.3311e-11 | 0.02308882 | 0.0005330937 | 4.1728e-11 | 0.02396472 | 0.000574308 | 4.1406e-11 | 0.02415109 | 0.0005832751 | 4.1281e-11 | 0.02422422 | 0.0005868128 | 4.1267e-11 | 0.02423244 | 0.000587211 | 4.124e-11 | 0.0242483 | 0.0005879802 | 4.1131e-11 | 0.02431256 | 0.0005911007 | 3.9781e-11 | 0.02513763 | 0.0006319004 | 3.5669e-11 | 3.2225e-11 | 1554200 | 200740 | 46628 | 5291.5 | 2648.3 | 2136.6 | 2086.1 | 1951.9 | 1580.6 | 1052.6
71.993 | 6.5712e-08 | 4.2178e-11 | 0.02370904 | 0.0005621187 | 4.0839e-11 | 0.0244864 | 0.0005995837 | 4.0575e-11 | 0.02464572 | 0.0006074114 | 4.0466e-11 | 0.0247121 | 0.0006106881 | 4.0454e-11 | 0.02471943 | 0.0006110504 | 4.0428e-11 | 0.02473533 | 0.0006118366 | 4.0322e-11 | 0.02480036 | 0.0006150577 | 3.9032e-11 | 0.02562 | 0.0006563846 | 3.509e-11 | 3.1787e-11 | 1463000 | 186970 | 42996 | 5039.7 | 2603.5 | 2127.2 | 2077.7 | 1943.8 | 1573.8 | 1047.7
74.994 | 5.8432e-08 | 4.0223e-11 | 0.0248614 | 0.0006180891 | 4.0094e-11 | 0.02494139 | 0.0006220728 | 3.9872e-11 | 0.02508026 | 0.0006290193 | 3.978e-11 | 0.02513826 | 0.0006319321 | 3.977e-11 | 0.02514458 | 0.00063225 | 3.9745e-11 | 0.0251604 | 0.0006330456 | 3.9643e-11 | 0.02522513 | 0.0006363074 | 3.8401e-11 | 0.02604099 | 0.0006781331 | 3.46e-11 | 3.1414e-11 | 1634800 | 174540 | 39412 | 4820.7 | 2558.9 | 2119.1 | 2070.9 | 1937.2 | 1568.3 | 1043.9
77.994 | 5.868e-08 | 3.9828e-11 | 0.02510796 | 0.0006304099 | 3.9519e-11 | 0.02530428 | 0.0006403068 | 3.9326e-11 | 0.02542847 | 0.0006466071 | 3.9249e-11 | 0.02547836 | 0.0006491466 | 3.924e-11 | 0.0254842 | 0.0006494444 | 3.9215e-11 | 0.02550045 | 0.0006502728 | 3.9116e-11 | 0.02556499 | 0.0006535685 | 3.791e-11 | 0.02637826 | 0.0006958128 | 3.4216e-11 | 3.1118e-11 | 1949100 | 161040 | 36721 | 4597 | 2527.9 | 2113.7 | 2067 | 1933 | 1564.9 | 1041.6
80.994 | 6.3384e-08 | 4.0164e-11 | 0.02489792 | 0.0006199063 | 3.9111e-11 | 0.02556825 | 0.0006537356 | 3.8961e-11 | 0.02566669 | 0.0006587791 | 3.8892e-11 | 0.02571223 | 0.0006611187 | 3.8884e-11 | 0.02571752 | 0.0006613908 | 3.886e-11 | 0.0257334 | 0.000662208 | 3.8762e-11 | 0.02579846 | 0.0006655607 | 3.7579e-11 | 0.02661061 | 0.0007081244 | 3.3953e-11 | 3.0908e-11 | 1573100 | 157770 | 34289 | 4430.1 | 2499.5 | 2113.4 | 2066.9 | 1931.9 | 1564.2 | 1041.2
83.994 | 6.4424e-08 | 3.9093e-11 | 0.02558003 | 0.0006543378 | 3.8866e-11 | 0.02572943 | 0.0006620035 | 3.8731e-11 | 0.02581911 | 0.0006666265 | 3.8674e-11 | 0.02585717 | 0.000668593 | 3.8667e-11 | 0.02586185 | 0.0006688351 | 3.8641e-11 | 0.02587925 | 0.0006697354 | 3.8543e-11 | 0.02594505 | 0.0006731455 | 3.7372e-11 | 0.026758 | 0.0007159906 | 3.3783e-11 | 3.0761e-11 | 1728900 | 141700 | 31609 | 4239.3 | 2477.6 | 2118.6 | 2069.9 | 1933.6 | 1565.8 | 1042
86.994 | 5.7788e-08 | 3.9018e-11 | 0.0256292 | 0.0006568557 | 3.8698e-11 | 0.02584113 | 0.0006677639 | 3.8586e-11 | 0.02591614 | 0.0006716461 | 3.8536e-11 | 0.02594976 | 0.0006733901 | 3.8524e-11 | 0.02595784 | 0.0006738097 | 3.8493e-11 | 0.02597875 | 0.0006748954 | 3.839e-11 | 0.02604845 | 0.0006785218 | 3.7208e-11 | 0.02687594 | 0.0007223162 | 3.3639e-11 | 3.064e-11 | 195660 | 132470 | 28539 | 4151.1 | 2547.7 | 2144.5 | 2087.2 | 1939.4 | 1567.7 | 1042.3
89.994 | 6.3731e-08 | 3.9051e-11 | 0.02560754 | 0.000655746 | 3.854e-11 | 0.02594707 | 0.0006732503 | 3.8422e-11 | 0.02602676 | 0.000677392 | 3.8371e-11 | 0.02606135 | 0.0006791939 | 3.8364e-11 | 0.0260661 | 0.0006794418 | 3.8341e-11 | 0.02608174 | 0.0006802572 | 3.8247e-11 | 0.02614584 | 0.000683605 | 3.7096e-11 | 0.02695708 | 0.0007266844 | 3.3551e-11 | 3.0563e-11 | 1919800 | 146050 | 31174 | 4231.9 | 2474.4 | 2113.3 | 2069.5 | 1936.5 | 1568.3 | 1043.2
92.994 | 6.4127e-08 | 3.8021e-11 | 0.02630125 | 0.000691756 | 3.8418e-11 | 0.02602947 | 0.0006775331 | 3.8337e-11 | 0.02608446 | 0.0006803991 | 3.83e-11 | 0.02610966 | 0.0006817144 | 3.8295e-11 | 0.02611307 | 0.0006818924 | 3.8273e-11 | 0.02612808 | 0.0006826766 | 3.8179e-11 | 0.02619241 | 0.0006860423 | 3.7032e-11 | 0.02700367 | 0.0007291983 | 3.3497e-11 | 3.0515e-11 | 1289800 | 140150 | 28204 | 3955.2 | 2433.4 | 2112.8 | 2070.9 | 1938.3 | 1570.1 | 1044.4
95.994 | 5.9175e-08 | 3.9458e-11 | 0.0253434 | 0.0006422881 | 3.8354e-11 | 0.0260729 | 0.0006797961 | 3.8276e-11 | 0.02612603 | 0.0006825695 | 3.8247e-11 | 0.02614584 | 0.000683605 | 3.8243e-11 | 0.02614858 | 0.000683748 | 3.8221e-11 | 0.02616363 | 0.0006845354 | 3.8128e-11 | 0.02622744 | 0.0006878788 | 3.6984e-11 | 0.02703872 | 0.0007310923 | 3.3455e-11 | 3.0477e-11 | 1147300 | 137840 | 27728 | 3860.8 | 2415.3 | 2113.6 | 2072.2 | 1939.9 | 1571.6 | 1045.6
98.994 | 6.1998e-08 | 3.9271e-11 | 0.02546408 | 0.0006484195 | 3.8304e-11 | 0.02610693 | 0.000681572 | 3.8226e-11 | 0.02616021 | 0.0006843563 | 3.8205e-11 | 0.02617458 | 0.0006851089 | 3.8201e-11 | 0.02617733 | 0.0006852524 | 3.818e-11 | 0.02619172 | 0.0006860064 | 3.8087e-11 | 0.02625568 | 0.0006893606 | 3.6945e-11 | 0.02706726 | 0.0007326367 | 3.3422e-11 | 3.0446e-11 | 1606300 | 138170 | 26976 | 3816.8 | 2409.7 | 2114.6 | 2073.7 | 1941.4 | 1573 | 1046.7
101.99 | 6.3533e-08 | 3.9027e-11 | 0.02562329 | 0.0006565528 | 3.8261e-11 | 0.02613627 | 0.0006831048 | 3.8191e-11 | 0.02618418 | 0.0006856113 | 3.817e-11 | 0.02619859 | 0.0006863659 | 3.8167e-11 | 0.02620064 | 0.0006864738 | 3.8145e-11 | 0.02621576 | 0.0006872658 | 3.8052e-11 | 0.02627983 | 0.0006906293 | 3.6912e-11 | 0.02709146 | 0.0007339472 | 3.3393e-11 | 3.0418e-11 | 1830600 | 138420 | 27118 | 3782.4 | 2401.4 | 2115.4 | 2074.7 | 1942.6 | 1574 | 1047.3
104.99 | 6.2543e-08 | 3.7863e-11 | 0.02641101 | 0.0006975413 | 3.8232e-11 | 0.0261561 | 0.0006841415 | 3.8161e-11 | 0.02620476 | 0.0006866897 | 3.8139e-11 | 0.02621988 | 0.0006874821 | 3.8136e-11 | 0.02622194 | 0.0006875903 | 3.8115e-11 | 0.02623639 | 0.0006883482 | 3.8023e-11 | 0.02629987 | 0.0006916832 | 3.6884e-11 | 0.02711203 | 0.000735062 | 3.3368e-11 | 3.0394e-11 | 981970 | 137320 | 26934 | 3759.3 | 2401 | 2115.8 | 2076.1 | 1943.8 | 1575.1 | 1048.2
107.99 | 6.4375e-08 | 3.8626e-11 | 0.0258893 | 0.0006702557 | 3.8191e-11 | 0.02618418 | 0.0006856113 | 3.8131e-11 | 0.02622538 | 0.0006877706 | 3.8112e-11 | 0.02623846 | 0.0006884565 | 3.811e-11 | 0.02623983 | 0.0006885288 | 3.8088e-11 | 0.02625499 | 0.0006893244 | 3.7996e-11 | 0.02631856 | 0.0006926666 | 3.6858e-11 | 0.02713115 | 0.0007360994 | 3.3346e-11 | 3.0372e-11 | 1987300 | 136220 | 26462 | 3740.4 | 2401.1 | 2116.8 | 2077.1 | 1945 | 1576.2 | 1049
110.99 | 5.9621e-08 | 3.7759e-11 | 0.02648375 | 0.0007013891 | 3.8165e-11 | 0.02620202 | 0.0006865457 | 3.8103e-11 | 0.02624465 | 0.0006887818 | 3.8087e-11 | 0.02625568 | 0.0006893606 | 3.8085e-11 | 0.02625706 | 0.000689433 | 3.8063e-11 | 0.02627223 | 0.0006902302 | 3.7971e-11 | 0.02633589 | 0.000693579 | 3.6834e-11 | 0.02714883 | 0.000737059 | 3.3324e-11 | 3.0351e-11 | 999620 | 136030 | 26229 | 3739.6 | 2400 | 2118.5 | 2078.3 | 1946.1 | 1577.3 | 1049.8
113.99 | 6.3137e-08 | 3.7773e-11 | 0.02647394 | 0.0007008693 | 3.8136e-11 | 0.02622194 | 0.0006875903 | 3.8081e-11 | 0.02625981 | 0.0006895779 | 3.8063e-11 | 0.02627223 | 0.0006902302 | 3.806e-11 | 0.0262743 | 0.000690339 | 3.8039e-11 | 0.02628881 | 0.0006911015 | 3.7946e-11 | 0.02635324 | 0.0006944932 | 3.6811e-11 | 0.02716579 | 0.0007379803 | 3.3304e-11 | 3.0331e-11 | 1277700 | 135630 | 26094 | 3719.7 | 2397.5 | 2119.3 | 2079.4 | 1947.4 | 1578.4 | 1050.6
116.99 | 6.1404e-08 | 3.8213e-11 | 0.0261691 | 0.000684822 | 3.8114e-11 | 0.02623708 | 0.0006883843 | 3.8054e-11 | 0.02627845 | 0.0006905567 | 3.8036e-11 | 0.02629088 | 0.0006912105 | 3.8033e-11 | 0.02629296 | 0.0006913195 | 3.8013e-11 | 0.02630679 | 0.0006920472 | 3.792e-11 | 0.02637131 | 0.0006954459 | 3.6786e-11 | 0.02718425 | 0.0007389837 | 3.3281e-11 | 3.0307e-11 | 370560 | 135190 | 25924 | 3715 | 2391.3 | 2120.6 | 2081 | 1948.8 | 1579.7 | 1051.5
119.99 | 6.3632e-08 | 3.874e-11 | 0.02581311 | 0.0006663168 | 3.8074e-11 | 0.02626464 | 0.0006898314 | 3.8021e-11 | 0.02630125 | 0.000691756 | 3.8005e-11 | 0.02631233 | 0.0006923386 | 3.8003e-11 | 0.02631371 | 0.0006924114 | 3.7982e-11 | 0.02632826 | 0.0006931773 | 3.7889e-11 | 0.02639288 | 0.0006965844 | 3.6756e-11 | 0.02720644 | 0.0007401905 | 3.3253e-11 | 3.0279e-11 | 1903000 | 134500 | 25903 | 3694.7 | 2395.9 | 2122.3 | 2082.9 | 1950.6 | 1581.3 | 1052.7

## 3-2
## | 2551-4_3 | second |  |  | p-type |  |  | Fz |  |  | 5-30-07 |  |  | (Vdelay: |  |  | 10s, |  |  | LCR |  |  | delay: |  |  | 1s)
## | Last | Processed: |  |  | Wed |  |  | May |  |  | 30 |  |  | 10:49:52 |  |  | 2007
## | Frequency: | 100 |  |  | 400 |  |  | 1000 |  |  | 4000 |  |  | 10000 |  |  | 40000 |  |  | 100000 |  |  | 400000 |  |  | 1000000 | 2000000 | 100 | 400 | 1000 | 4000 | 10000 | 40000 | 100000 | 400000 | 1000000 | 2000000
#V | I | C | 1/C | 1/C^2 | C | 1/C | 1/C^2 | C | 1/C | 1/C^2 | C | 1/C | 1/C^2 | C | 1/C | 1/C^2 | C | 1/C | 1/C^2 | C | 1/C | 1/C^2 | C | 1/C | 1/C^2 | C | C | R | R | R | R | R | R | R | R | R | R
0.00074338 | 7.4338e-09 | 5.1066e-08 | 1.95825e-05 | 3.834743e-10 | 1.1752e-08 | 8.50919e-05 | 7.240631e-09 | 8.6391e-09 | 0.0001157528 | 1.339871e-08 | 5.9122e-09 | 0.0001691418 | 2.860894e-08 | 4.5455e-09 | 0.0002199978 | 4.839903e-08 | 2.8353e-09 | 0.0003526964 | 1.243947e-07 | 1.9743e-09 | 0.0005065086 | 2.56551e-07 | 5.172e-10 | 0.001933488 | 3.738376e-06 | 2.7569e-10 | 4.7173e-10 | 75431 | 28625 | 12330 | 5429.4 | 3654.2 | 2373 | 2040.9 | 1477.5 | 1026.9 | 1384.8
2.9964 | 3.6494e-08 | 6.1073e-10 | 0.001637385 | 2.681029e-06 | 6.0839e-10 | 0.001643683 | 2.701692e-06 | 6.075e-10 | 0.001646091 | 2.709614e-06 | 6.0676e-10 | 0.001648098 | 2.716227e-06 | 6.0593e-10 | 0.001650356 | 2.723674e-06 | 5.9785e-10 | 0.00167266 | 2.797793e-06 | 5.6082e-10 | 0.001783103 | 3.179457e-06 | 2.998e-10 | 0.003335557 | 1.112594e-05 | 1.2848e-10 | 8.5587e-11 | 57698 | 8903 | 3901.4 | 2883.6 | 2810.2 | 2784.5 | 2752.8 | 2477.6 | 1800.3 | 1137.4
5.9957 | 4.2833e-08 | 4.1899e-10 | 0.002386692 | 5.696298e-06 | 4.0225e-10 | 0.002486016 | 6.180276e-06 | 3.2916e-10 | 0.003038036 | 9.229664e-06 | 9.9e+37 | 1.010101e-50 | 1.020304e-100 | 2.7856e-10 | 0.003589891 | 1.288732e-05 | 2.2123e-10 | 0.004520183 | 2.043205e-05 | 1.8451e-10 | 0.00541976 | 2.93738e-05 | 1.5265e-10 | 0.006550934 | 4.291473e-05 | 9.8537e-11 | 7.4487e-11 | 508380 | 207310 | 414660 | 9.9e+37 | 46390 | 8205.3 | 3859.2 | 2593.9 | 1840.1 | 1287.7
8.9954 | 4.6448e-08 | 1.9107e-10 | 0.005233684 | 2.739145e-05 | 1.4174e-10 | 0.007055171 | 4.977544e-05 | 1.3656e-10 | 0.007322789 | 5.362323e-05 | 1.3548e-10 | 0.007381163 | 5.448157e-05 | 1.3537e-10 | 0.007387161 | 5.457015e-05 | 1.3516e-10 | 0.007398639 | 5.473985e-05 | 1.3507e-10 | 0.007403569 | 5.481283e-05 | 1.2477e-10 | 0.008014747 | 6.423617e-05 | 1.0114e-10 | 1.0192e-10 | 2401800 | 374570 | 69547 | 6836.1 | 4240.9 | 3855 | 5595.2 | 3446.4 | 2988.8 | 2548.6
11.995 | 4.9964e-08 | 1.6613e-10 | 0.006019382 | 3.623296e-05 | 1.1876e-10 | 0.008420344 | 7.090219e-05 | 1.1239e-10 | 0.008897589 | 7.916709e-05 | 1.1102e-10 | 0.009007386 | 8.1133e-05 | 1.109e-10 | 0.009017133 | 8.130868e-05 | 1.1073e-10 | 0.009030976 | 8.155853e-05 | 1.1009e-10 | 0.009083477 | 8.250956e-05 | 1.0188e-10 | 0.009815469 | 9.634344e-05 | 8.1177e-11 | 7.011e-11 | 2665400 | 538440 | 101880 | 9405.1 | 4011.6 | 3013.7 | 2931.9 | 2811.1 | 2438 | 1909.5
14.995 | 5.3827e-08 | 1.4546e-10 | 0.006874742 | 4.726208e-05 | 1.0452e-10 | 0.009567547 | 9.153795e-05 | 9.7585e-11 | 0.01024748 | 0.0001050108 | 9.613e-11 | 0.01040258 | 0.0001082137 | 9.6028e-11 | 0.01041363 | 0.0001084437 | 9.5899e-11 | 0.01042764 | 0.0001087356 | 9.5418e-11 | 0.0104802 | 0.0001098347 | 8.9126e-11 | 0.01122007 | 0.00012589 | 7.253e-11 | 6.2311e-11 | 2730400 | 668880 | 130570 | 11160 | 4183.8 | 2923.9 | 2833.6 | 2701.6 | 2353.1 | 1813.4
17.994 | 5.5907e-08 | 1.2907e-10 | 0.007747734 | 6.002738e-05 | 9.4411e-11 | 0.01059199 | 0.0001121902 | 8.7408e-11 | 0.0114406 | 0.0001308873 | 8.5713e-11 | 0.01166684 | 0.0001361152 | 8.5392e-11 | 0.0117107 | 0.0001371405 | 8.5157e-11 | 0.01174302 | 0.0001378984 | 8.4758e-11 | 0.0117983 | 0.0001391998 | 7.9503e-11 | 0.01257814 | 0.0001582096 | 6.5003e-11 | 5.4916e-11 | 2823200 | 770830 | 156640 | 14060 | 4761.5 | 2777.6 | 2623.6 | 2481.1 | 2109.5 | 1570.6
20.994 | 5.8433e-08 | 1.1606e-10 | 0.008616233 | 7.423947e-05 | 8.5931e-11 | 0.01163724 | 0.0001354254 | 7.914e-11 | 0.01263584 | 0.0001596643 | 7.7676e-11 | 0.01287399 | 0.0001657396 | 7.7579e-11 | 0.01289009 | 0.0001661543 | 7.749e-11 | 0.01290489 | 0.0001665362 | 7.7165e-11 | 0.01295924 | 0.000167942 | 7.2644e-11 | 0.01376576 | 0.0001894962 | 5.985e-11 | 5.0045e-11 | 2978700 | 863120 | 176510 | 13932 | 4316 | 2571.8 | 2454.8 | 2311.8 | 1939.8 | 1381.5
23.995 | 5.4223e-08 | 1.0651e-10 | 0.00938879 | 8.814937e-05 | 7.9774e-11 | 0.01253541 | 0.0001571366 | 7.3342e-11 | 0.01363475 | 0.0001859065 | 7.1938e-11 | 0.01390086 | 0.0001932339 | 7.1845e-11 | 0.01391885 | 0.0001937345 | 7.1764e-11 | 0.01393456 | 0.0001941721 | 7.1476e-11 | 0.01399071 | 0.00019574 | 6.7575e-11 | 0.01479837 | 0.0002189918 | 5.6285e-11 | 4.7335e-11 | 3104300 | 928140 | 191830 | 14748 | 4256.6 | 2361.7 | 2260.4 | 2212.6 | 1845.3 | 1300.8
26.994 | 6.19e-08 | 9.9101e-11 | 0.01009072 | 0.0001018225 | 7.4666e-11 | 0.01339298 | 0.0001793718 | 6.8594e-11 | 0.01457853 | 0.0002125337 | 6.7259e-11 | 0.0148679 | 0.0002210544 | 6.717e-11 | 0.0148876 | 0.0002216406 | 6.71e-11 | 0.01490313 | 0.0002221033 | 6.6849e-11 | 0.01495909 | 0.0002237743 | 6.3362e-11 | 0.01578233 | 0.0002490819 | 5.3346e-11 | 4.8758e-11 | 3270000 | 991540 | 205920 | 15676 | 4406.6 | 2714.2 | 2242.1 | 2080.8 | 1769 | 1664.6
29.994 | 5.6056e-08 | 9.3113e-11 | 0.01073964 | 0.0001153398 | 7.0393e-11 | 0.01420596 | 0.0002018092 | 6.4601e-11 | 0.01547964 | 0.0002396191 | 6.3319e-11 | 0.01579305 | 0.0002494204 | 6.3234e-11 | 0.01581428 | 0.0002500914 | 6.3166e-11 | 0.0158313 | 0.0002506301 | 6.2951e-11 | 0.01588537 | 0.000252345 | 5.9933e-11 | 0.0166853 | 0.0002783992 | 5.0958e-11 | 4.3241e-11 | 3415600 | 1054800 | 220410 | 16731 | 5399.5 | 2526.3 | 2240.4 | 2105.4 | 1749 | 1186.3
32.994 | 5.7541e-08 | 8.8041e-11 | 0.01135834 | 0.000129012 | 6.6775e-11 | 0.01497566 | 0.0002242705 | 6.1205e-11 | 0.01633853 | 0.0002669477 | 5.9965e-11 | 0.01667639 | 0.0002781021 | 5.9882e-11 | 0.01669951 | 0.0002788736 | 5.9817e-11 | 0.01671766 | 0.00027948 | 5.9624e-11 | 0.01677177 | 0.0002812923 | 5.6922e-11 | 0.0175679 | 0.0003086311 | 4.8786e-11 | 4.1845e-11 | 3545300 | 1114900 | 234120 | 17563 | 4676.7 | 2333.2 | 2181.9 | 2061 | 1711.5 | 1185.3
35.994 | 6.1355e-08 | 8.376e-11 | 0.01193887 | 0.0001425367 | 6.3775e-11 | 0.01568013 | 0.0002458663 | 5.8372e-11 | 0.0171315 | 0.0002934883 | 5.7158e-11 | 0.01749536 | 0.0003060878 | 5.7076e-11 | 0.0175205 | 0.0003069679 | 5.7016e-11 | 0.01753894 | 0.0003076143 | 5.6843e-11 | 0.01759232 | 0.0003094896 | 5.443e-11 | 0.01837222 | 0.0003375385 | 4.7094e-11 | 4.0791e-11 | 3645400 | 1168700 | 247420 | 18484 | 4834.7 | 2352.2 | 2200.4 | 2069.2 | 1724.1 | 1203.6
38.994 | 6.1355e-08 | 7.9981e-11 | 0.01250297 | 0.0001563242 | 6.1189e-11 | 0.01634281 | 0.0002670873 | 5.5928e-11 | 0.01788013 | 0.0003196991 | 5.4738e-11 | 0.01826884 | 0.0003337507 | 5.4656e-11 | 0.01829625 | 0.0003347529 | 5.4599e-11 | 0.01831535 | 0.0003354522 | 5.4441e-11 | 0.01836851 | 0.0003374021 | 5.2252e-11 | 0.01913802 | 0.0003662639 | 4.554e-11 | 3.9705e-11 | 3720400 | 1218200 | 259950 | 19366 | 4974 | 2348.4 | 2187.8 | 2056 | 1715 | 1197.2
41.994 | 6.3138e-08 | 7.657e-11 | 0.01305995 | 0.0001705622 | 5.8925e-11 | 0.01697073 | 0.0002880055 | 5.3799e-11 | 0.01858771 | 0.0003455028 | 5.2628e-11 | 0.01900129 | 0.0003610491 | 5.2546e-11 | 0.01903094 | 0.0003621768 | 5.2491e-11 | 0.01905088 | 0.0003629362 | 5.2343e-11 | 0.01910475 | 0.0003649915 | 5.0331e-11 | 0.01986847 | 0.0003947561 | 4.4131e-11 | 3.8706e-11 | 3779300 | 1260700 | 271460 | 20187 | 5106.3 | 2349 | 2180.8 | 2046 | 1706.8 | 1191.3
44.994 | 6.0414e-08 | 7.3331e-11 | 0.0136368 | 0.0001859622 | 5.688e-11 | 0.01758087 | 0.0003090871 | 5.1909e-11 | 0.01926448 | 0.0003711203 | 5.0745e-11 | 0.01970638 | 0.0003883412 | 5.0658e-11 | 0.01974022 | 0.0003896762 | 5.0581e-11 | 0.01977027 | 0.0003908636 | 5.041e-11 | 0.01983733 | 0.0003935198 | 4.852e-11 | 0.02061006 | 0.0004247745 | 4.2788e-11 | 3.7766e-11 | 3835600 | 1295100 | 281850 | 21088 | 5329.8 | 2405.5 | 2198.1 | 2038 | 1697.1 | 1184.2
47.994 | 5.9919e-08 | 7.0266e-11 | 0.01423163 | 0.0002025394 | 5.4807e-11 | 0.01824584 | 0.0003329108 | 5.0019e-11 | 0.0199924 | 0.0003996962 | 4.8888e-11 | 0.02045492 | 0.0004184036 | 4.8803e-11 | 0.02049054 | 0.0004198624 | 4.8753e-11 | 0.02051156 | 0.000420724 | 4.8629e-11 | 0.02056386 | 0.0004228724 | 4.6926e-11 | 0.02131015 | 0.0004541224 | 4.1612e-11 | 3.693e-11 | 3916400 | 1331600 | 291100 | 21694 | 5341.2 | 2336.4 | 2155 | 2020.1 | 1685.4 | 1176.8
50.994 | 6.4772e-08 | 6.7081e-11 | 0.01490735 | 0.0002222291 | 5.3184e-11 | 0.01880265 | 0.0003535395 | 4.8518e-11 | 0.02061091 | 0.0004248095 | 4.7363e-11 | 0.02111353 | 0.000445781 | 4.7275e-11 | 0.02115283 | 0.0004474422 | 4.7226e-11 | 0.02117478 | 0.0004483712 | 4.7111e-11 | 0.02122647 | 0.0004505628 | 4.5524e-11 | 0.02196644 | 0.0004825243 | 4.0559e-11 | 3.6171e-11 | 3820300 | 1332200 | 298660 | 22422 | 5448.6 | 2328.8 | 2139.6 | 2004.1 | 1671.6 | 1166.4
53.994 | 6.3682e-08 | 6.3615e-11 | 0.01571956 | 0.0002471047 | 5.1778e-11 | 0.01931322 | 0.0003730005 | 4.7187e-11 | 0.02119228 | 0.0004491126 | 4.5968e-11 | 0.02175426 | 0.000473248 | 4.5875e-11 | 0.02179837 | 0.0004751687 | 4.5827e-11 | 0.0218212 | 0.0004761646 | 4.5718e-11 | 0.02187322 | 0.0004784379 | 4.4235e-11 | 0.02260653 | 0.0005110553 | 3.9586e-11 | 3.541e-11 | 3586300 | 1298400 | 305140 | 23143 | 5541.6 | 2315.5 | 2121 | 1985.4 | 1660.1 | 1143
56.994 | 6.081e-08 | 6.0404e-11 | 0.0165552 | 0.0002740745 | 5.0452e-11 | 0.01982082 | 0.0003928649 | 4.5961e-11 | 0.02175758 | 0.0004733922 | 4.4683e-11 | 0.02237988 | 0.0005008589 | 4.4591e-11 | 0.02242605 | 0.0005029277 | 4.4466e-11 | 0.02248909 | 0.0005057593 | 4.4445e-11 | 0.02249972 | 0.0005062373 | 4.3071e-11 | 0.02321748 | 0.0005390513 | 3.8701e-11 | 3.5002e-11 | 3290000 | 1255600 | 310120 | 23813 | 5653.3 | 16890 | 2270.1 | 2022.3 | 1658.6 | 1199.2
59.993 | 6.6555e-08 | 5.7228e-11 | 0.01747396 | 0.0003053394 | 4.904e-11 | 0.02039152 | 0.000415814 | 4.4772e-11 | 0.02233539 | 0.0004988696 | 4.3485e-11 | 0.02299644 | 0.000528836 | 4.3394e-11 | 0.02304466 | 0.0005310564 | 4.3351e-11 | 0.02306752 | 0.0005321104 | 4.3257e-11 | 0.02311765 | 0.0005344255 | 4.1975e-11 | 0.0238237 | 0.0005675689 | 3.7882e-11 | 3.8239e-11 | 3020600 | 1195700 | 308800 | 23857 | 5622.5 | 2745.8 | 2265.2 | 2034.7 | 1666.5 | 2118.6
62.994 | 6.2097e-08 | 5.4827e-11 | 0.01823919 | 0.000332668 | 4.7513e-11 | 0.02104687 | 0.0004429708 | 4.3606e-11 | 0.02293262 | 0.0005259052 | 4.2375e-11 | 0.02359882 | 0.0005569043 | 4.2287e-11 | 0.02364793 | 0.0005592246 | 4.2252e-11 | 0.02366752 | 0.0005601514 | 4.218e-11 | 0.02370792 | 0.0005620654 | 4.1348e-11 | 0.02418497 | 0.0005849126 | 2.7411e-11 | 5.6657e-12 | 2923000 | 1152800 | 302320 | 24482 | 7793.4 | 2909.8 | 4064.6 | 3277.9 | 58758 | 39254
65.993 | 6.5465e-08 | 5.2496e-11 | 0.01904907 | 0.0003628671 | 4.6305e-11 | 0.02159594 | 0.0004663846 | 4.2899e-11 | 0.02331057 | 0.0005433825 | 4.122e-11 | 0.02426007 | 0.0005885509 | 4.1261e-11 | 0.02423596 | 0.0005873818 | 4.1228e-11 | 0.02425536 | 0.0005883225 | 4.1145e-11 | 0.02430429 | 0.0005906985 | 4.0135e-11 | 0.02491591 | 0.0006208025 | 3.7088e-11 | 3.5078e-11 | 3413300 | 2299600 | 1748000 | 696320 | 5930 | 2782.8 | 2598.9 | 2469.3 | 2169.3 | 1704.5
68.993 | 6.6703e-08 | 5.0178e-11 | 0.01992905 | 0.0003971671 | 4.4505e-11 | 0.02246939 | 0.0005048733 | 4.1415e-11 | 0.02414584 | 0.0005830216 | 4.0383e-11 | 0.0247629 | 0.000613201 | 4.0309e-11 | 0.02480836 | 0.0006154545 | 4.0279e-11 | 0.02482683 | 0.0006163716 | 4.02e-11 | 0.02487562 | 0.0006187966 | 3.9244e-11 | 0.0254816 | 0.0006493121 | 3.6356e-11 | 3.4471e-11 | 2760600 | 1035800 | 273780 | 22222 | 5771 | 2787.7 | 2609.5 | 2474.9 | 2170.9 | 1707.5
71.993 | 6.6901e-08 | 4.8312e-11 | 0.02069879 | 0.00042844 | 4.322e-11 | 0.02313744 | 0.000535341 | 4.0479e-11 | 0.02470417 | 0.0006102959 | 3.9559e-11 | 0.0252787 | 0.0006390126 | 3.9492e-11 | 0.02532158 | 0.0006411826 | 3.9465e-11 | 0.02533891 | 0.0006420603 | 3.9389e-11 | 0.0253878 | 0.0006445403 | 3.8474e-11 | 0.02599158 | 0.0006755622 | 3.5709e-11 | 3.3903e-11 | 2665900 | 984880 | 257900 | 21074 | 5582.2 | 2772.6 | 2603.4 | 2468.3 | 2164.1 | 1700.9
74.994 | 6.3732e-08 | 4.6727e-11 | 0.0214009 | 0.0004579987 | 4.2169e-11 | 0.0237141 | 0.0005623587 | 3.9732e-11 | 0.02516863 | 0.0006334599 | 3.892e-11 | 0.02569373 | 0.0006601678 | 3.8862e-11 | 0.02573208 | 0.0006621398 | 3.8837e-11 | 0.02574864 | 0.0006629926 | 3.8764e-11 | 0.02579713 | 0.000665492 | 3.7879e-11 | 0.02639985 | 0.0006969522 | 3.5194e-11 | 3.3434e-11 | 2598600 | 933000 | 240790 | 19806 | 5366.6 | 2748.1 | 2587.7 | 2453.9 | 2148.1 | 1687.8
77.993 | 6.7297e-08 | 4.5576e-11 | 0.02194137 | 0.0004814238 | 4.1381e-11 | 0.02416568 | 0.0005839801 | 3.925e-11 | 0.02547771 | 0.0006491136 | 3.8471e-11 | 0.02599361 | 0.0006756675 | 3.8429e-11 | 0.02602201 | 0.0006771452 | 3.8406e-11 | 0.0260376 | 0.0006779565 | 3.8334e-11 | 0.0260865 | 0.0006805056 | 3.7447e-11 | 0.02670441 | 0.0007131255 | 3.4561e-11 | 3.2328e-11 | 2523700 | 884760 | 1145600 | 106670 | 6007 | 2555.6 | 2121 | 2347.3 | 1912.8 | 1434.7
80.993 | 6.9031e-08 | 4.4656e-11 | 0.02239341 | 0.0005014647 | 4.0846e-11 | 0.0244822 | 0.0005993782 | 3.8861e-11 | 0.02573274 | 0.0006621739 | 3.8211e-11 | 0.02617047 | 0.0006848937 | 3.8165e-11 | 0.02620202 | 0.0006865457 | 3.8144e-11 | 0.02621644 | 0.0006873019 | 3.8076e-11 | 0.02626326 | 0.000689759 | 3.711e-11 | 0.02694691 | 0.0007261362 | 3.3952e-11 | 3.1553e-11 | 2446200 | 830560 | 209340 | 16899 | 4439.6 | 2282.7 | 2876.6 | 1974.1 | 1580.7 | 1237.2
83.993 | 6.908e-08 | 4.3966e-11 | 0.02274485 | 0.0005173281 | 4.0436e-11 | 0.02473044 | 0.0006115946 | 3.8631e-11 | 0.02588595 | 0.0006700822 | 3.8044e-11 | 0.02628535 | 0.0006909198 | 3.8004e-11 | 0.02631302 | 0.000692375 | 3.7984e-11 | 0.02632687 | 0.0006931043 | 3.7912e-11 | 0.02637687 | 0.0006957394 | 3.6956e-11 | 0.02705921 | 0.0007322006 | 3.3867e-11 | 3.1115e-11 | 2377900 | 784010 | 195080 | 15871 | 4336 | 2229.7 | 2086.5 | 1978.4 | 1628.5 | 1127.6
86.993 | 6.5713e-08 | 4.3388e-11 | 0.02304785 | 0.0005312033 | 4.009e-11 | 0.02494388 | 0.000622197 | 3.8461e-11 | 0.02600036 | 0.0006760189 | 3.7934e-11 | 0.02636158 | 0.0006949327 | 3.7898e-11 | 0.02638662 | 0.0006962535 | 3.7878e-11 | 0.02640055 | 0.000696989 | 3.7803e-11 | 0.02645293 | 0.0006997573 | 3.6825e-11 | 0.02715547 | 0.0007374193 | 3.3789e-11 | 3.1197e-11 | 2314600 | 736560 | 181210 | 14804 | 4182.6 | 2223.8 | 2078 | 1939.5 | 1660.2 | 1192
89.993 | 6.9823e-08 | 4.2861e-11 | 0.02333123 | 0.0005443465 | 3.9836e-11 | 0.02510292 | 0.0006301567 | 3.8336e-11 | 0.02608514 | 0.0006804346 | 3.7853e-11 | 0.02641799 | 0.00069791 | 3.7814e-11 | 0.02644523 | 0.0006993503 | 3.7766e-11 | 0.02647884 | 0.0007011291 | 3.767e-11 | 0.02654632 | 0.0007047073 | 3.6916e-11 | 0.02708853 | 0.0007337882 | 3.4112e-11 | 3.7844e-11 | 2216800 | 694620 | 169660 | 14319 | 4241.7 | 2318.1 | 2140.7 | 2859.1 | 2015.1 | 3112.6
92.994 | 6.4574e-08 | 4.2387e-11 | 0.02359214 | 0.000556589 | 3.9537e-11 | 0.02529276 | 0.0006397239 | 3.8149e-11 | 0.02621301 | 0.0006871217 | 3.7705e-11 | 0.02652168 | 0.0007033996 | 3.7669e-11 | 0.02654703 | 0.0007047447 | 3.7648e-11 | 0.02656184 | 0.0007055311 | 3.7635e-11 | 0.02657101 | 0.0007060186 | 3.84e-11 | 0.02604167 | 0.0006781684 | 4.4149e-11 | 1.3413e-10 | 2207000 | 662480 | 167630 | 23797 | 15832 | 11240 | 10521 | 9487.1 | 8760.5 | 8780
95.993 | 7.0219e-08 | 4.1987e-11 | 0.0238169 | 0.0005672445 | 3.9336e-11 | 0.02542201 | 0.0006462784 | 3.8058e-11 | 0.02627568 | 0.0006904116 | 3.7652e-11 | 0.02655901 | 0.0007053812 | 3.7624e-11 | 0.02657878 | 0.0007064315 | 3.7607e-11 | 0.02659079 | 0.0007070703 | 3.7551e-11 | 0.02663045 | 0.0007091808 | 3.7057e-11 | 0.02698545 | 0.0007282148 | 3.6148e-11 | 3.8587e-11 | 2161700 | 630000 | 152460 | 14773 | 5898.4 | 4214.9 | 4123.8 | 3980.6 | 3746.3 | 3309.6
98.994 | 6.4029e-08 | 4.1707e-11 | 0.02397679 | 0.0005748865 | 3.9183e-11 | 0.02552127 | 0.0006513353 | 3.7986e-11 | 0.02632549 | 0.0006930313 | 3.761e-11 | 0.02658867 | 0.0007069575 | 3.7583e-11 | 0.02660777 | 0.0007079737 | 3.7567e-11 | 0.02661911 | 0.0007085769 | 3.751e-11 | 0.02665956 | 0.000710732 | 3.6966e-11 | 0.02705189 | 0.0007318045 | 3.5643e-11 | 3.6944e-11 | 2086800 | 600250 | 144500 | 13720 | 5354.9 | 3950.7 | 3869.7 | 3761.4 | 3392.3 | 2946.5
101.99 | 6.7595e-08 | 4.1422e-11 | 0.02414176 | 0.0005828246 | 3.9058e-11 | 0.02560295 | 0.000655511 | 3.7927e-11 | 0.02636644 | 0.0006951892 | 3.7572e-11 | 0.02661556 | 0.0007083883 | 3.7549e-11 | 0.02663187 | 0.0007092564 | 3.7533e-11 | 0.02664322 | 0.0007098612 | 3.7476e-11 | 0.02668374 | 0.0007120222 | 3.6927e-11 | 0.02708046 | 0.0007333511 | 3.575e-11 | 3.6553e-11 | 2042400 | 576610 | 138120 | 13247 | 5356.5 | 3909.2 | 3866.2 | 3744.5 | 3504.2 | 2865.5
104.99 | 7.121e-08 | 4.1217e-11 | 0.02426183 | 0.0005886366 | 3.8939e-11 | 0.02568119 | 0.0006595237 | 3.7877e-11 | 0.02640125 | 0.0006970258 | 3.7541e-11 | 0.02663754 | 0.0007095587 | 3.7518e-11 | 0.02665387 | 0.0007104289 | 3.7502e-11 | 0.02666524 | 0.0007110353 | 3.7454e-11 | 0.02669942 | 0.0007128589 | 3.7192e-11 | 0.0268875 | 0.0007229378 | 3.7029e-11 | 4.5081e-11 | 1982800 | 552070 | 132250 | 13139 | 6296.8 | 4998.6 | 4771.8 | 5034.5 | 4522.3 | 4536.6
107.99 | 7.1953e-08 | 4.1005e-11 | 0.02438727 | 0.0005947389 | 3.8838e-11 | 0.02574798 | 0.0006629584 | 3.7828e-11 | 0.02643544 | 0.0006988327 | 3.7509e-11 | 0.02666027 | 0.0007107699 | 3.7492e-11 | 0.02667236 | 0.0007114146 | 3.7478e-11 | 0.02668232 | 0.0007119462 | 3.7411e-11 | 0.02673011 | 0.0007144986 | 3.6508e-11 | 0.02739126 | 0.0007502809 | 3.4137e-11 | 3.0767e-11 | 1970500 | 561150 | 153150 | 33177 | 5362.4 | 2518.6 | 2238.9 | 2122.5 | 2237.3 | 1145.6
110.99 | 6.5465e-08 | 4.0749e-11 | 0.02454048 | 0.0006022351 | 3.8738e-11 | 0.02581445 | 0.0006663856 | 3.7781e-11 | 0.02646833 | 0.0007005725 | 3.7483e-11 | 0.02667876 | 0.0007117563 | 3.7468e-11 | 0.02668944 | 0.0007123263 | 3.5923e-11 | 0.02783732 | 0.0007749163 | 3.7395e-11 | 0.02674154 | 0.0007151101 | 3.6679e-11 | 0.02726356 | 0.0007433015 | 3.3613e-11 | 2.0022e-11 | 1916100 | 507200 | 121070 | 26741 | 3586.1 | 49529 | 8603.1 | 3004.7 | 1799.1 | 23571
113.99 | 7.0319e-08 | 4.0562e-11 | 0.02465362 | 0.0006078008 | 3.8637e-11 | 0.02588193 | 0.0006698741 | 3.7736e-11 | 0.02649989 | 0.0007022444 | 3.7449e-11 | 0.02670298 | 0.0007130493 | 3.7387e-11 | 0.02674727 | 0.0007154162 | 3.7429e-11 | 0.02671725 | 0.0007138115 | 3.7366e-11 | 0.0267623 | 0.0007162206 | 3.6466e-11 | 0.0274228 | 0.0007520102 | 2.2776e-11 | 3.1774e-11 | 1858400 | 488880 | 126650 | 56618 | 33888 | 2548.4 | 2721.3 | 2142.1 | 11875 | 44022
116.99 | 6.9477e-08 | 4.041e-11 | 0.02474635 | 0.0006123818 | 3.8555e-11 | 0.02593697 | 0.0006727266 | 3.7694e-11 | 0.02652942 | 0.0007038102 | 3.7432e-11 | 0.02671511 | 0.0007136971 | 3.4859e-11 | 0.028687 |  | 3.7404e-11 | 0.02673511 | 0.000714766 | 3.7332e-11 | 0.02678667 | 0.0007175257 | 3.6913e-11 | 0.02709073 | 0.0007339075 | 3.3708e-11 | 4.3769e-13 | 1869200 | 502090 | 149670 | 19483 | 239570 | 2852.2 | 10679 | 4896.8 | 1925.5 | 76203
119.99 | 6.7842e-08 | 4.086e-11 | 0.02447381 | 0.0005989675 | 3.8474e-11 | 0.02599158 | 0.0006755622 | 9.9e+37 |  |  | 3.7018e-11 | 0.02701389 | 0.00072975 | 3.7353e-11 | 0.02677161 | 0.0007167192 | 3.5329e-11 | 0.02830536 | 0.0008011933 | 9.9e+37 |  |  | 2.7313e-11 | 0.0366126 |  | 3.4907e-11 | 7.8799e-11 | 8535400 | 453160 | 9.9e+37 | 355300 | 28888 | 388140 | 9.9e+37 | 36304 | 2968.1 | 12980

## 3-1
## | 2551-4_3 | first |  |  | p-type |  |  | Fz |  |  | 5-30-07 |  |  | (Vdelay: |  |  | 10s, |  |  | LCR |  |  | delay: |  |  | 1s)
## | Last | Processed: |  |  | Wed |  |  | May |  |  | 30 |  |  | 09:55:01 |  |  | 2007
## | Frequency: | 100 |  |  | 400 |  |  | 1000 |  |  | 4000 |  |  | 10000 |  |  | 40000 |  |  | 100000 |  |  | 400000 |  |  | 1000000 | 2000000 | 100 | 400 | 1000 | 4000 | 10000 | 40000 | 100000 | 400000 | 1000000 | 2000000
#V | I | C | 1/C | 1/C^2 | C | 1/C | 1/C^2 | C | 1/C | 1/C^2 | C | 1/C | 1/C^2 | C | 1/C | 1/C^2 | C | 1/C | 1/C^2 | C | 1/C | 1/C^2 | C | 1/C | 1/C^2 | C | C | R | R | R | R | R | R | R | R | R | R
0.0013728 | 1.3728e-08 | 5.0607e-08 | 1.976011e-05 | 3.90462e-10 | 1.1727e-08 | 8.52733e-05 | 7.271536e-09 | 8.5725e-09 | 0.0001166521 | 1.360771e-08 | 5.8712e-09 | 0.0001703229 | 2.90099e-08 | 4.5124e-09 | 0.0002216116 | 4.911168e-08 | 2.7499e-09 | 0.0003636496 | 1.32241e-07 | 1.67e-09 | 0.0005988024 | 3.585643e-07 | 4.0461e-10 | 0.002471516 | 6.10839e-06 | 2.182e-10 | 1.7846e-10 | 76072 | 28899 | 12718 | 5815.1 | 4057.4 | 2864.9 | 2436.1 | 1642.9 | 1048 | 758.1
2.9959 | 4.1493e-08 | 5.7249e-10 | 0.001746755 | 3.051154e-06 | 5.7061e-10 | 0.00175251 | 3.071293e-06 | 5.6956e-10 | 0.001755741 | 3.082627e-06 | 5.6864e-10 | 0.001758582 | 3.09261e-06 | 5.6749e-10 | 0.001762146 | 3.105157e-06 | 5.5554e-10 | 0.00180005 | 3.240181e-06 | 5.027e-10 | 0.001989258 | 3.957147e-06 | 2.2241e-10 | 0.004496201 | 2.021582e-05 | 9.8254e-11 | 7.1584e-11 | 42662 | 9021.4 | 4713.1 | 3742.9 | 3670.3 | 3635.8 | 3579.2 | 3042.8 | 1964.9 | 1175.4
5.9953 | 4.7337e-08 | 3.643e-10 | 0.00274499 | 7.534972e-06 | 3.5079e-10 | 0.002850708 | 8.126538e-06 | 3.3486e-10 | 0.002986323 | 8.918123e-06 | 2.9406e-10 | 0.003400667 | 1.156453e-05 | 2.5241e-10 | 0.003961808 | 1.569592e-05 | 1.9011e-10 | 0.005260113 | 2.766878e-05 | 1.7275e-10 | 0.005788712 | 3.350919e-05 | 1.2922e-10 | 0.00773874 | 5.98881e-05 | 7.696e-11 | 5.9186e-11 | 640510 | 262500 | 137860 | 50938 | 25653 | 7301.3 | 3818.2 | 2839.9 | 1973.4 | 1197.3
8.9951 | 4.912e-08 | 1.9407e-10 | 0.00515278 | 2.655114e-05 | 1.4175e-10 | 0.007054674 | 4.976842e-05 | 1.3425e-10 | 0.00744879 | 5.548447e-05 | 1.3262e-10 | 0.007540341 | 5.685674e-05 | 1.3245e-10 | 0.007550019 | 5.700279e-05 | 1.3195e-10 | 0.007578628 | 5.743561e-05 | 1.2972e-10 | 0.007708912 | 5.942732e-05 | 1.0486e-10 | 0.009536525 | 9.094531e-05 | 6.7492e-11 | 5.2616e-11 | 1931500 | 413980 | 79711 | 8166.2 | 3993 | 3227.6 | 3157.2 | 2847.2 | 2038.9 | 1239.5
11.995 | 5.0606e-08 | 1.5773e-10 | 0.006339948 | 4.019494e-05 | 1.1852e-10 | 0.008437395 | 7.118963e-05 | 1.107e-10 | 0.009033424 | 8.160274e-05 | 1.0901e-10 | 0.00917347 | 8.415256e-05 | 1.0887e-10 | 0.009185267 | 8.436913e-05 | 1.0852e-10 | 0.009214891 | 8.491422e-05 | 1.0699e-10 | 0.009346668 | 8.73602e-05 | 8.9916e-11 | 0.01112149 | 0.0001236876 | 6.1202e-11 | 4.8743e-11 | 1974400 | 533960 | 107370 | 9982.3 | 4274.6 | 3240.3 | 3151 | 2840.4 | 2048.3 | 1247.7
14.995 | 5.2339e-08 | 1.3236e-10 | 0.007555153 | 5.708033e-05 | 1.0347e-10 | 0.009664637 | 9.340521e-05 | 9.597e-11 | 0.01041992 | 0.0001085748 | 9.3993e-11 | 0.01063909 | 0.0001131902 | 9.3799e-11 | 0.01066109 | 0.0001136589 | 9.3545e-11 | 0.01069004 | 0.000114277 | 9.2515e-11 | 0.01080906 | 0.0001168357 | 7.9938e-11 | 0.0125097 | 0.0001564925 | 5.6797e-11 | 4.6062e-11 | 2031900 | 612080 | 131630 | 12129 | 4581.3 | 3196.7 | 3094.5 | 2804.5 | 2036.6 | 1247
17.995 | 5.3132e-08 | 1.1341e-10 | 0.008817565 | 7.774945e-05 | 9.1858e-11 | 0.01088637 | 0.000118513 | 8.534e-11 | 0.01171783 | 0.0001373076 | 8.3801e-11 | 0.01193303 | 0.0001423972 | 8.3682e-11 | 0.01195 | 0.0001428025 | 8.3487e-11 | 0.01197791 | 0.0001434704 | 8.2687e-11 | 0.0120938 | 0.00014626 | 7.2727e-11 | 0.01375005 | 0.0001890639 | 5.332e-11 | 4.3848e-11 | 2066200 | 647620 | 140010 | 12181 | 4543.4 | 3161.7 | 3059.9 | 2778 | 2028.2 | 1246.3
20.995 | 5.2488e-08 | 9.9119e-11 | 0.01008888 | 0.0001017856 | 8.3363e-11 | 0.01199573 | 0.0001438975 | 7.7783e-11 | 0.01285628 | 0.0001652839 | 7.6347e-11 | 0.01309809 | 0.00017156 | 7.621e-11 | 0.01312164 | 0.0001721774 | 7.6032e-11 | 0.01315236 | 0.0001729845 | 7.5372e-11 | 0.01326753 | 0.0001760273 | 6.7169e-11 | 0.01488782 | 0.0002216472 | 5.0509e-11 | 4.2062e-11 | 2004700 | 638290 | 143330 | 12594 | 4599.1 | 3131.1 | 3024.6 | 2748.3 | 2014.1 | 1241.6
23.995 | 5.4122e-08 | 8.5303e-11 | 0.01172292 | 0.0001374268 | 7.5685e-11 | 0.01321266 | 0.0001745743 | 7.1544e-11 | 0.01397741 | 0.0001953681 | 7.0315e-11 | 0.01422172 | 0.0002022572 | 7.0188e-11 | 0.01424745 | 0.0002029898 | 7.0036e-11 | 0.01427837 | 0.0002038719 | 6.948e-11 | 0.01439263 | 0.0002071478 | 6.2568e-11 | 0.01598261 | 0.0002554439 | 4.8049e-11 | 4.0451e-11 | 1696500 | 532910 | 126110 | 11581 | 4390.8 | 3088.2 | 2992.7 | 2723.5 | 2001.9 | 1237
26.995 | 5.4815e-08 | 7.5268e-11 | 0.01328586 | 0.000176514 | 6.8845e-11 | 0.01452538 | 0.0002109868 | 6.6144e-11 | 0.01511853 | 0.0002285699 | 6.5304e-11 | 0.015313 | 0.0002344879 | 6.5219e-11 | 0.01533296 | 0.0002350995 | 6.5098e-11 | 0.01536146 | 0.0002359743 | 6.4629e-11 | 0.01547293 | 0.0002394116 | 5.8689e-11 | 0.01703897 | 0.0002903264 | 4.5847e-11 | 3.8945e-11 | 1534200 | 437090 | 102900 | 9936 | 4103.4 | 3050.9 | 2970.4 | 2707.9 | 1995.8 | 1235
29.995 | 5.0309e-08 | 6.8432e-11 | 0.01461305 | 0.0002135411 | 6.3722e-11 | 0.01569317 | 0.0002462755 | 6.1885e-11 | 0.016159 | 0.0002611134 | 6.1309e-11 | 0.01631082 | 0.0002660428 | 6.1247e-11 | 0.01632733 | 0.0002665817 | 6.1146e-11 | 0.0163543 | 0.0002674631 | 6.0742e-11 | 0.01646307 | 0.0002710328 | 5.553e-11 | 0.01800828 | 0.0003242983 | 4.3998e-11 | 3.767e-11 | 1447400 | 375690 | 85787 | 8722.3 | 3893.6 | 3018.8 | 2948.5 | 2691.2 | 1987.3 | 1230.7
32.994 | 5.5261e-08 | 6.3417e-11 | 0.01576864 | 0.0002486501 | 5.9822e-11 | 0.01671626 | 0.0002794333 | 5.8454e-11 | 0.01710747 | 0.0002926655 | 5.8039e-11 | 0.01722979 | 0.0002968658 | 5.7994e-11 | 0.01724316 | 0.0002973267 | 5.7907e-11 | 0.01726907 | 0.0002982208 | 5.755e-11 | 0.01737619 | 0.0003019321 | 5.2895e-11 | 0.01890538 | 0.0003574133 | 4.2404e-11 | 3.6565e-11 | 1352200 | 331360 | 74507 | 7864.1 | 3744 | 2993 | 2929.6 | 2675.8 | 1977.9 | 1224.1
35.995 | 5.4617e-08 | 5.9426e-11 | 0.01682765 | 0.0002831698 | 5.6687e-11 | 0.01764073 | 0.0003111953 | 5.5628e-11 | 0.01797656 | 0.0003231567 | 5.53e-11 | 0.01808318 | 0.0003270015 | 5.5264e-11 | 0.01809496 | 0.0003274277 | 5.5181e-11 | 0.01812218 | 0.0003284134 | 5.4844e-11 | 0.01823354 | 0.0003324618 | 5.0605e-11 | 0.01976089 | 0.0003904929 | 4.0981e-11 | 3.5595e-11 | 1269800 | 293230 | 66496 | 7321.5 | 3662.4 | 2991.9 | 2925.3 | 2663 | 1966.1 | 1215.4
38.994 | 5.5955e-08 | 5.6252e-11 | 0.01777715 | 0.0003160269 | 5.4019e-11 | 0.01851201 | 0.0003426943 | 5.3143e-11 | 0.01881715 | 0.0003540853 | 5.2831e-11 | 0.01892828 | 0.0003582798 | 5.2789e-11 | 0.01894334 | 0.0003588501 | 5.272e-11 | 0.01896813 | 0.0003597901 | 5.243e-11 | 0.01907305 | 0.0003637812 | 4.8604e-11 | 0.02057444 | 0.0004233075 | 3.9744e-11 | 3.4743e-11 | 1295900 | 279710 | 63863 | 7409.2 | 3653.9 | 2952 | 2892.6 | 2641.8 | 1952.5 | 1207.4
41.994 | 5.7688e-08 | 5.3608e-11 | 0.01865393 | 0.0003479692 | 5.1692e-11 | 0.01934535 | 0.0003742427 | 5.0994e-11 | 0.01961015 | 0.000384558 | 5.0786e-11 | 0.01969047 | 0.0003877144 | 5.0764e-11 | 0.019699 | 0.0003880506 | 5.0705e-11 | 0.01972192 | 0.0003889542 | 5.044e-11 | 0.01982554 | 0.0003930518 | 4.692e-11 | 0.02131287 | 0.0004542386 | 3.8681e-11 | 3.4003e-11 | 1350400 | 262760 | 57794 | 6599.8 | 3493 | 2923.9 | 2872.1 | 2624.4 | 1940.2 | 1199.9
44.995 | 5.3181e-08 | 5.1456e-11 | 0.01943408 | 0.0003776834 | 4.9773e-11 | 0.02009121 | 0.0004036569 | 4.9182e-11 | 0.02033264 | 0.0004134163 | 4.8997e-11 | 0.02040941 | 0.0004165441 | 4.8978e-11 | 0.02041733 | 0.0004168674 | 4.8925e-11 | 0.02043945 | 0.000417771 | 4.868e-11 | 0.02054232 | 0.0004219868 | 4.542e-11 | 0.02201673 | 0.0004847365 | 3.7719e-11 | 3.3328e-11 | 1370800 | 250800 | 55265 | 6426.7 | 3445.9 | 2903.4 | 2853.3 | 2607.3 | 1927.7 | 1192.1
47.995 | 5.3429e-08 | 4.9512e-11 | 0.02019712 | 0.0004079238 | 4.8059e-11 | 0.02080776 | 0.0004329628 | 4.7566e-11 | 0.02102342 | 0.0004419842 | 4.7404e-11 | 0.02109527 | 0.0004450103 | 4.7387e-11 | 0.02110283 | 0.0004453296 | 4.7337e-11 | 0.02112512 | 0.0004462709 | 4.7111e-11 | 0.02122647 | 0.0004505628 | 4.4074e-11 | 0.02268911 | 0.0005147959 | 3.6844e-11 | 3.2708e-11 | 1366200 | 237040 | 52240 | 6222.6 | 3402 | 2884.2 | 2835.5 | 2591.1 | 1915.8 | 1184.6
50.995 | 5.4964e-08 | 4.7751e-11 | 0.02094197 | 0.0004385661 | 4.6531e-11 | 0.02149105 | 0.0004618652 | 4.6111e-11 | 0.0216868 | 0.0004703173 | 4.5967e-11 | 0.02175474 | 0.0004732686 | 4.5952e-11 | 0.02176184 | 0.0004735776 | 4.5906e-11 | 0.02178364 | 0.0004745272 | 4.5695e-11 | 0.02188423 | 0.0004789196 | 4.2852e-11 | 0.02333613 | 0.0005445751 | 3.6037e-11 | 3.2128e-11 | 1356900 | 222200 | 49243 | 6051.3 | 3357.6 | 2866.2 | 2819.1 | 2576.2 | 1904.7 | 1177.5
53.995 | 5.0309e-08 | 4.6225e-11 | 0.02163332 | 0.0004680003 | 4.5123e-11 | 0.02216165 | 0.0004911386 | 4.4779e-11 | 0.0223319 | 0.0004987136 | 4.4656e-11 | 0.02239341 | 0.0005014647 | 4.4641e-11 | 0.02240093 | 0.0005018017 | 4.4598e-11 | 0.02242253 | 0.0005027699 | 4.4399e-11 | 0.02252303 | 0.0005072869 | 4.1728e-11 | 0.02396472 | 0.000574308 | 3.5283e-11 | 3.158e-11 | 1360800 | 209930 | 45992 | 5845.4 | 3319.6 | 2850.8 | 2805.2 | 2563.6 | 1895.7 | 1172.3
56.995 | 5.2488e-08 | 4.4777e-11 | 0.02233289 | 0.0004987582 | 4.3842e-11 | 0.02280918 | 0.0005202586 | 4.3547e-11 | 0.02296369 | 0.0005273313 | 4.344e-11 | 0.02302026 | 0.0005299323 | 4.3427e-11 | 0.02302715 | 0.0005302496 | 4.3388e-11 | 0.02304785 | 0.0005312033 | 4.3201e-11 | 0.02314761 | 0.000535812 | 4.0683e-11 | 0.02458029 | 0.0006041907 | 3.4565e-11 | 3.1042e-11 | 1321000 | 197440 | 43210 | 5631.7 | 3273.6 | 2837.7 | 2794.1 | 2552.7 | 1888.3 | 1166.8
59.994 | 5.6698e-08 | 4.3478e-11 | 0.02300014 | 0.0005290063 | 4.2662e-11 | 0.02344006 | 0.0005494366 | 4.2407e-11 | 0.02358101 | 0.0005560642 | 4.2314e-11 | 0.02363284 | 0.0005585111 | 4.2304e-11 | 0.02363843 | 0.0005587752 | 4.2269e-11 | 0.023658 | 0.000559701 | 4.2089e-11 | 0.02375918 | 0.0005644985 | 3.9706e-11 | 0.02518511 | 0.0006342898 | 3.3885e-11 | 3.0528e-11 | 1290800 | 185620 | 40987 | 5456.5 | 3233.1 | 2825.9 | 2783.8 | 2543.2 | 1881 | 1161.4
62.995 | 5.2587e-08 | 4.2327e-11 | 0.02362558 | 0.0005581681 | 4.1599e-11 | 0.02403904 | 0.0005778754 | 4.1377e-11 | 0.02416802 | 0.000584093 | 4.1293e-11 | 0.02421718 | 0.0005864718 | 4.1283e-11 | 0.02422305 | 0.0005867559 | 4.1251e-11 | 0.02424184 | 0.0005876666 | 4.108e-11 | 0.02434275 | 0.0005925693 | 3.8817e-11 | 0.02576191 | 0.0006636759 | 3.3263e-11 | 3.0056e-11 | 1231900 | 175890 | 38736 | 5311.3 | 3203.1 | 2814.3 | 2773.7 | 2534.1 | 1874.1 | 1156.4
65.994 | 5.5658e-08 | 4.1308e-11 | 0.02420839 | 0.0005860459 | 4.0626e-11 | 0.02461478 | 0.0006058873 | 4.0444e-11 | 0.02472555 | 0.0006113526 | 4.0372e-11 | 0.02476964 | 0.0006135352 | 4.0364e-11 | 0.02477455 | 0.0006137784 | 4.0333e-11 | 0.02479359 | 0.0006147223 | 4.017e-11 | 0.0248942 | 0.0006197212 | 3.8012e-11 | 0.02630748 | 0.0006920836 | 3.2691e-11 | 2.9621e-11 | 1266000 | 169720 | 36603 | 5162.4 | 3170.6 | 2803.9 | 2764.4 | 2525.5 | 1867.2 | 1150.8
68.995 | 5.437e-08 | 4.0447e-11 | 0.02472371 | 0.000611262 | 3.9806e-11 | 0.02512184 | 0.0006311069 | 3.9647e-11 | 0.02522259 | 0.000636179 | 3.9586e-11 | 0.02526146 | 0.0006381412 | 3.9579e-11 | 0.02526592 | 0.0006383669 | 3.955e-11 | 0.02528445 | 0.0006393034 | 3.9393e-11 | 0.02538522 | 0.0006444094 | 3.7317e-11 | 0.02679744 | 0.0007181027 | 3.2189e-11 | 2.9238e-11 | 1252800 | 163380 | 35168 | 5034.8 | 3150.1 | 2798.2 | 2759.9 | 2520 | 1861.4 | 1145.7
71.994 | 5.5658e-08 | 3.98e-11 | 0.02512563 | 0.0006312972 | 3.9192e-11 | 0.02551541 | 0.0006510362 | 3.9059e-11 | 0.02560229 | 0.0006554775 | 3.9005e-11 | 0.02563774 | 0.0006572936 | 3.9e-11 | 0.02564103 | 0.0006574622 | 3.8969e-11 | 0.02566142 | 0.0006585086 | 3.8811e-11 | 0.02576589 | 0.0006638811 | 3.6781e-11 | 0.02718795 | 0.0007391846 | 3.1802e-11 | 2.8944e-11 | 1287500 | 161280 | 33554 | 4921.3 | 3148.1 | 2812.4 | 2768.7 | 2517.7 | 1857.2 | 1142.6
74.995 | 5.2686e-08 | 3.9395e-11 | 0.02538393 | 0.000644344 | 3.8806e-11 | 0.02576921 | 0.0006640522 | 3.8691e-11 | 0.0258458 | 0.0006680056 | 3.8642e-11 | 0.02587858 | 0.0006697008 | 3.8623e-11 | 0.02589131 | 0.0006703598 | 3.8563e-11 | 0.02593159 | 0.0006724475 | 3.8407e-11 | 0.02603692 | 0.0006779212 | 3.6441e-11 | 0.02744162 | 0.0007530424 | 3.1559e-11 | 2.875e-11 | 1284400 | 159270 | 33006 | 5232.8 | 3385.3 | 2844.3 | 2760.8 | 2512.9 | 1855.8 | 1142
77.994 | 5.8728e-08 | 3.9098e-11 | 0.02557676 | 0.0006541704 | 3.8517e-11 | 0.02596256 | 0.0006740546 | 3.8406e-11 | 0.0260376 | 0.0006779565 | 3.8369e-11 | 0.02606271 | 0.0006792647 | 3.8366e-11 | 0.02606474 | 0.0006793709 | 3.834e-11 | 0.02608242 | 0.0006802927 | 3.8194e-11 | 0.02618212 | 0.0006855036 | 3.6251e-11 | 0.02758545 | 0.0007609568 | 3.1417e-11 | 2.8633e-11 | 1352800 | 161820 | 32644 | 4812.9 | 3103.8 | 2788.6 | 2752.1 | 2514.8 | 1858.4 | 1144.5
80.995 | 5.333e-08 | 3.8947e-11 | 0.02567592 | 0.0006592528 | 3.8376e-11 | 0.02605795 | 0.0006790169 | 3.8274e-11 | 0.0261274 | 0.0006826409 | 3.8238e-11 | 0.026152 | 0.0006839269 | 3.8236e-11 | 0.02615336 | 0.0006839984 | 3.821e-11 | 0.02617116 | 0.0006849296 | 3.8066e-11 | 0.02627016 | 0.0006901214 | 3.6136e-11 | 0.02767323 | 0.0007658079 | 3.1327e-11 | 2.8568e-11 | 1353300 | 161000 | 32512 | 4754.9 | 3098.3 | 2790.6 | 2754.7 | 2517.7 | 1861 | 1146.1
83.994 | 5.8382e-08 | 3.8858e-11 | 0.02573473 | 0.0006622761 | 3.8279e-11 | 0.02612398 | 0.0006824626 | 3.818e-11 | 0.02619172 | 0.0006860064 | 3.8151e-11 | 0.02621163 | 0.0006870497 | 3.8148e-11 | 0.02621369 | 0.0006871578 | 3.8123e-11 | 0.02623088 | 0.0006880593 | 3.7979e-11 | 0.02633034 | 0.0006932868 | 3.6057e-11 | 0.02773387 | 0.0007691673 | 3.1265e-11 | 2.8513e-11 | 1362000 | 160540 | 31810 | 4714 | 3094.3 | 2792.7 | 2758.1 | 2520.8 | 1863.6 | 1148.1
86.994 | 5.6599e-08 | 3.8749e-11 | 0.02580712 | 0.0006660073 | 3.8202e-11 | 0.02617664 | 0.0006852165 | 3.8114e-11 | 0.02623708 | 0.0006883843 | 3.8085e-11 | 0.02625706 | 0.000689433 | 3.8083e-11 | 0.02625844 | 0.0006895054 | 3.8058e-11 | 0.02627568 | 0.0006904116 | 3.7915e-11 | 0.02637479 | 0.0006956293 | 3.5998e-11 | 0.02777932 | 0.0007716907 | 3.1218e-11 | 2.8468e-11 | 1363700 | 159350 | 31494 | 4670.5 | 3092.3 | 2795 | 2759.8 | 2522.8 | 1865.4 | 1149.2
89.995 | 5.4073e-08 | 3.8708e-11 | 0.02583445 | 0.000667419 | 3.815e-11 | 0.02621232 | 0.0006870857 | 3.8062e-11 | 0.02627292 | 0.0006902665 | 3.8033e-11 | 0.02629296 | 0.0006913195 | 3.8032e-11 | 0.02629365 | 0.0006913559 | 3.8007e-11 | 0.02631094 | 0.0006922657 | 3.7864e-11 | 0.02641031 | 0.0006975045 | 3.5952e-11 | 0.02781486 | 0.0007736667 | 3.1179e-11 | 2.8431e-11 | 1370800 | 158580 | 31059 | 4651.9 | 3085.4 | 2796.9 | 2762 | 2525 | 1867.3 | 1150.5
92.994 | 5.8828e-08 | 3.8675e-11 | 0.0258565 | 0.0006685584 | 3.8103e-11 | 0.02624465 | 0.0006887818 | 3.8014e-11 | 0.0263061 | 0.0006920108 | 3.7989e-11 | 0.02632341 | 0.0006929219 | 3.7988e-11 | 0.0263241 | 0.0006929584 | 3.7964e-11 | 0.02634074 | 0.0006938348 | 3.7821e-11 | 0.02644034 | 0.0006990914 | 3.5912e-11 | 0.02784585 | 0.0007753911 | 3.1146e-11 | 2.8399e-11 | 1342900 | 157060 | 31006 | 4626.3 | 3085.6 | 2799 | 2764.1 | 2527.2 | 1869.2 | 1151.8
95.995 | 5.1201e-08 | 3.8603e-11 | 0.02590472 | 0.0006710546 | 3.8057e-11 | 0.02627637 | 0.0006904479 | 3.7974e-11 | 0.02633381 | 0.0006934694 | 3.795e-11 | 0.02635046 | 0.0006943468 | 3.7949e-11 | 0.02635116 | 0.0006943834 | 3.7924e-11 | 0.02636853 | 0.0006952992 | 3.7782e-11 | 0.02646763 | 0.0007005354 | 3.5876e-11 | 0.02787379 | 0.000776948 | 3.1115e-11 | 2.8368e-11 | 1375000 | 157730 | 30623 | 4630.5 | 3086.2 | 2801 | 2766.6 | 2529.7 | 1871.3 | 1153.2
98.995 | 5.4965e-08 | 3.8557e-11 | 0.02593563 | 0.0006726568 | 3.802e-11 | 0.02630195 | 0.0006917924 | 3.7933e-11 | 0.02636227 | 0.0006949693 | 3.7911e-11 | 0.02637757 | 0.0006957761 | 3.791e-11 | 0.02637826 | 0.0006958128 | 3.7885e-11 | 0.02639567 | 0.0006967315 | 3.7743e-11 | 0.02649498 | 0.0007019839 | 3.5839e-11 | 0.02790256 | 0.0007785531 | 3.1084e-11 | 2.8336e-11 | 1348500 | 156080 | 30204 | 4597.8 | 3081.9 | 2803.6 | 2769.3 | 2532.4 | 1873.7 | 1154.8
101.99 | 5.7887e-08 | 3.8526e-11 | 0.0259565 | 0.0006737397 | 3.7983e-11 | 0.02632757 | 0.0006931408 | 3.789e-11 | 0.02639219 | 0.0006965476 | 3.7868e-11 | 0.02640752 | 0.0006973572 | 3.7867e-11 | 0.02640822 | 0.000697394 | 3.7842e-11 | 0.02642566 | 0.0006983157 | 3.7701e-11 | 0.0265245 | 0.0007035489 | 3.5799e-11 | 0.02793374 | 0.0007802939 | 3.1048e-11 | 2.8299e-11 | 1307000 | 154690 | 29990 | 4592.5 | 3082.8 | 2806.8 | 2772.7 | 2535.6 | 1876.3 | 1156.4
104.99 | 5.7095e-08 | 3.8479e-11 | 0.0259882 | 0.0006753866 | 3.7937e-11 | 0.02635949 | 0.0006948228 | 3.7848e-11 | 0.02642148 | 0.0006980944 | 3.7827e-11 | 0.02643614 | 0.0006988697 | 3.7826e-11 | 0.02643684 | 0.0006989066 | 3.7801e-11 | 0.02645433 | 0.0006998314 | 3.766e-11 | 0.02655337 | 0.0007050816 | 3.5761e-11 | 0.02796342 | 0.0007819531 | 3.1013e-11 | 2.8263e-11 | 1272700 | 152760 | 29822 | 4586 | 3088 | 2809.9 | 2775.8 | 2538.7 | 1878.8 | 1157.8
107.99 | 5.5757e-08 | 3.8479e-11 | 0.0259882 | 0.0006753866 | 3.7902e-11 | 0.02638383 | 0.0006961066 | 3.7817e-11 | 0.02644313 | 0.0006992393 | 3.7792e-11 | 0.02646063 | 0.0007001648 | 3.7791e-11 | 0.02646133 | 0.0007002018 | 3.7766e-11 | 0.02647884 | 0.0007011291 | 3.7625e-11 | 0.02657807 | 0.000706394 | 3.5728e-11 | 0.02798925 | 0.0007833982 | 3.0984e-11 | 2.8234e-11 | 1230900 | 150870 | 29639 | 4565.6 | 3087.8 | 2813.1 | 2779.4 | 2542.1 | 1881.7 | 1159.9
110.99 | 5.3529e-08 | 3.8402e-11 | 0.02604031 | 0.0006780978 | 3.7876e-11 | 0.02640194 | 0.0006970626 | 3.7786e-11 | 0.02646483 | 0.0007003871 | 3.7763e-11 | 0.02648095 | 0.0007012406 | 3.7762e-11 | 0.02648165 | 0.0007012777 | 3.7737e-11 | 0.02649919 | 0.0007022072 | 3.7596e-11 | 0.02659857 | 0.0007074842 | 3.5701e-11 | 0.02801042 | 0.0007845836 | 3.0959e-11 | 2.8207e-11 | 1224500 | 150570 | 29440 | 4566 | 3088.4 | 2815.7 | 2781.6 | 2544.6 | 1883.6 | 1161.3
113.99 | 5.546e-08 | 3.8401e-11 | 0.02604099 | 0.0006781331 | 3.785e-11 | 0.02642008 | 0.0006980206 | 3.7763e-11 | 0.02648095 | 0.0007012406 | 3.7737e-11 | 0.02649919 | 0.0007022072 | 3.7736e-11 | 0.02649989 | 0.0007022444 | 3.7711e-11 | 0.02651746 | 0.0007031758 | 3.757e-11 | 0.02661698 | 0.0007084637 | 3.5676e-11 | 0.02803005 | 0.0007856836 | 3.0936e-11 | 2.818e-11 | 1184500 | 149760 | 29343 | 4561.4 | 3095 | 2816.7 | 2782.7 | 2545.4 | 1884.1 | 1160.8
116.99 | 5.5857e-08 | 3.8352e-11 | 0.02607426 | 0.000679867 | 3.7833e-11 | 0.02643195 | 0.000698648 | 3.7737e-11 | 0.02649919 | 0.0007022072 | 3.7715e-11 | 0.02651465 | 0.0007030266 | 3.7713e-11 | 0.02651606 | 0.0007031012 | 3.7689e-11 | 0.02653294 | 0.0007039969 | 3.7548e-11 | 0.02663258 | 0.0007092942 | 3.5655e-11 | 0.02804656 | 0.0007866094 | 3.0916e-11 | 2.8158e-11 | 1172800 | 148060 | 29230 | 4568.8 | 3097.6 | 2818.9 | 2784.7 | 2547.4 | 1885.8 | 1161.8
119.99 | 5.8828e-08 | 3.8335e-11 | 0.02608582 | 0.0006804701 | 3.7814e-11 | 0.02644523 | 0.0006993503 | 3.7721e-11 | 0.02651043 | 0.000702803 | 3.7695e-11 | 0.02652872 | 0.0007037728 | 3.7694e-11 | 0.02652942 | 0.0007038102 | 3.7669e-11 | 0.02654703 | 0.0007047447 | 3.7528e-11 | 0.02664677 | 0.0007100504 | 3.5636e-11 | 0.02806151 | 0.0007874484 | 3.0898e-11 | 2.8137e-11 | 1179200 | 147930 | 29210 | 4568.6 | 3096.3 | 2820.8 | 2786.6 | 2549.2 | 1887.4 | 1162.6