## 10 kHz
| detector 2 |  | detector 3 - first layer |  | detector 3 second |  | detector 4 |  | detector 5 |  | detector 9 |  | detector 10 |  | detector 13 first |  | detector 13 second |  | detector 11 first |  | detector 11 second
V | C | 1/C^2
0.39175 | 3833.4 | 6.805056e-08 | 3776.3 | 7.012406e-08 | 3751.9 | 7.103911e-08 | 2760.4 | 1.312369e-07 | 8022.7 | 1.55367e-08 | 6207.5 | 2.595174e-08 | 8860.6 | 1.273719e-08 | 9311.7 | 1.153299e-08 | 9836.1 | 1.033604e-08 | 5659.4 | 3.122189e-08 | 5669.5 | 3.111075e-08
4.9963 | 468.49 | 4.556164e-06 | 388.9 | 6.611867e-06 | 287.58 | 1.209157e-05 | 109.97 | 8.268973e-05 | 348.63 | 8.227549e-06 | 470.28 | 4.521546e-06 | 1785.6 | 3.136401e-07 | 3265 | 9.380665e-08 | 3359.8 | 8.858764e-08 | 1679.5 | 3.545194e-07 | 1649.3 | 3.676213e-07
9.996 | 134.89 | 5.495921e-05 | 111.3 | 8.07253e-05 | 104.83 | 9.099737e-05 | 65.579 | 0.0002325254 | 225.68 | 1.963423e-05 | 208.67 | 2.296571e-05 | 441.99 | 5.118882e-06 | 737.38 | 1.839151e-06 | 757.12 | 1.744498e-06 | 349.66 | 8.179149e-06 | 350.93 | 8.120056e-06
14.996 | 102.41 | 9.534881e-05 | 84.452 | 0.0001402104 | 80.108 | 0.000155829 | 51.19 | 0.0003816188 | 180.59 | 3.066286e-05 | 156.93 | 4.06058e-05 | 315.62 | 1.003855e-05 | 537.3 | 3.463908e-06 | 547.82 | 3.332148e-06 | 253.25 | 1.559197e-05 | 254.8 | 1.540285e-05
19.996 | 85.587 | 0.0001365163 | 70.969 | 0.0001985467 | 67.342 | 0.0002205098 | 43.038 | 0.0005398783 | 155.12 | 4.155893e-05 | 129.69 | 5.945481e-05 | 250.42 | 1.594638e-05 | 438.4 | 5.203061e-06 | 444.77 | 5.055092e-06 | 204.43 | 2.392824e-05 | 205.87 | 2.359467e-05
24.996 | 74.772 | 0.0001788636 | 62.4 | 0.0002568212 | 59.146 | 0.0002858573 | 38.188 | 0.000685719 | 138.26 | 5.231267e-05 | 113.37 | 7.780432e-05 | 213.13 | 2.20146e-05 | 377.42 | 7.020211e-06 | 381.06 | 6.886733e-06 | 174.67 | 3.277656e-05 | 175.88 | 3.232713e-05
29.996 | 66.88 | 0.0002235669 | 56.043 | 0.0003183884 | 53.159 | 0.0003538722 | 34.498 | 0.000840257 | 125.66 | 6.332948e-05 | 101.59 | 9.689427e-05 | 189 | 2.799474e-05 | 333.77 | 8.976466e-06 | 336.99 | 8.805742e-06 | 154.59 | 4.184439e-05 | 155.86 | 4.116524e-05
34.996 | 61.159 | 0.0002673494 | 51.352 | 0.0003792148 | 48.767 | 0.0004204825 | 31.773 | 0.0009905663 | 116.13 | 7.415e-05 | 92.968 | 0.0001156999 | 166.92 | 3.589081e-05 | 303.31 | 1.086992e-05 | 305.27 | 1.073079e-05 | 140.24 | 5.084593e-05 | 141.56 | 4.990211e-05
39.996 | 56.601 | 0.0003121417 | 47.55 | 0.0004422817 | 45.239 | 0.0004886231 | 29.607 | 0.001140804 | 108.28 | 8.529106e-05 | 86.352 | 0.0001341082 | 154.29 | 4.200727e-05 | 280.43 | 1.271602e-05 | 281.12 | 1.265367e-05 | 129.53 | 5.960179e-05 | 130.73 | 5.851261e-05
44.995 | 53.131 | 0.0003542452 | 44.743 | 0.0004995165 | 42.549 | 0.0005523588 | 27.786 | 0.001295233 | 102.17 | 9.579729e-05 | 80.885 | 0.0001528495 | 144.73 | 4.774005e-05 | 262.39 | 1.452464e-05 | 262.92 | 1.446614e-05 | 121.36 | 6.789673e-05 | 122.45 | 6.669333e-05
49.996 | 50.274 | 0.0003956518 | 42.478 | 0.0005542068 | 40.369 | 0.0006136264 | 26.417 | 0.001432957 | 97.661 | 0.0001048474 | 76.624 | 0.0001703218 | 137.39 | 5.297729e-05 | 247.95 | 1.626566e-05 | 248.39 | 1.620809e-05 | 114.99 | 7.562752e-05 | 115.98 | 7.434192e-05
54.996 | 48.09 | 0.0004324047 | 40.607 | 0.0006064545 | 38.954 | 0.0006590159 | 25.608 | 0.001524926 | 95.493 | 0.0001096622 | 73.693 | 0.0001841397 | 132.17 | 5.724456e-05 | 237.07 | 1.77929e-05 | 236.5 | 1.787877e-05 | 110.16 | 8.240473e-05 | 110.94 | 8.125006e-05
59.995 | 46.978 | 0.0004531176 | 39.111 | 0.0006537356 | 38.362 | 0.0006795126 | 25.282 | 0.001564506 | 94.688 | 0.0001115347 | 72.338 | 0.0001911028 | 128.7 | 6.037302e-05 | 229.17 | 1.904077e-05 | 226.56 | 1.9482e-05 | 106.46 | 8.823219e-05 | 107.01 | 8.732755e-05
64.996 | 46.569 | 0.0004611117 | 38.216 | 0.0006847145 | 38.117 | 0.0006882759 | 25.083 | 0.001589429 | 94.299 | 0.0001124568 | 71.808 | 0.0001939342 | 126.57 | 6.242211e-05 | 223.82 | 1.996192e-05 | 218.56 | 2.093431e-05 | 103.88 | 9.266935e-05 | 104.33 | 9.187166e-05
69.995 | 46.367 | 0.0004651382 | 37.848 | 0.0006980944 | 37.974 | 0.0006934694 | 24.971 | 0.001603718 | 94.058 | 0.0001130339 | 71.535 | 0.0001954172 | 125.55 | 6.34405e-05 | 221.23 | 2.043205e-05 | 213.65 | 2.190757e-05 | 102.68 | 9.484802e-05 | 103.1 | 9.407683e-05
74.995 | 46.156 | 0.0004694006 | 37.588 | 0.0007077853 | 37.813 | 0.0006993873 | 24.894 | 0.001613655 | 93.764 | 0.0001137438 | 71.36 | 0.0001963769 | 125.14 | 6.385688e-05 | 219.75 | 2.070819e-05 | 211.63 | 2.232778e-05 | 102.25 | 9.564744e-05 | 102.65 | 9.490347e-05
79.995 | 46.074 | 0.0004710729 | 37.49 | 0.0007114905 | 37.752 | 0.0007016493 | 24.827 | 0.001622376 | 93.651 | 0.0001140185 | 71.137 | 0.00019761 | 124.95 | 6.405123e-05 | 219.26 | 2.080085e-05 | 210.71 | 2.252318e-05 | 102.05 | 9.602272e-05 | 102.45 | 9.527437e-05
84.995 | 46.014 | 0.0004723023 | 37.422 | 0.0007140786 | 37.705 | 0.0007033996 | 24.737 | 0.001634203 | 93.56 | 0.0001142404 | 71.051 | 0.0001980887 | 124.83 | 6.417444e-05 | 218.95 | 2.08598e-05 | 210.12 | 2.264984e-05 | 101.94 | 9.623006e-05 | 102.33 | 9.549795e-05
89.996 | 45.965 | 0.0004733098 | 37.373 | 0.0007159523 | 37.665 | 0.0007048944 | 24.645 | 0.001646427 | 93.474 | 0.0001144507 | 70.982 | 0.000198474 | 124.75 | 6.425677e-05 | 218.73 | 2.090178e-05 | 209.82 | 2.271466e-05 | 101.86 | 9.638127e-05 | 102.25 | 9.564744e-05
94.995 | 45.917 | 0.0004742999 | 37.332 | 0.0007175257 | 37.623 | 0.0007064691 | 24.605 | 0.001651784 | 93.358 | 0.0001147353 | 70.911 | 0.0001988716 | 124.66 | 6.434959e-05 | 218.54 | 2.093814e-05 | 209.59 | 2.276454e-05 | 101.79 | 9.651388e-05 | 102.18 | 9.577854e-05
99.995 | 45.853 | 0.0004756248 | 37.293 | 0.0007190273 | 37.558 | 0.0007089165 | 24.572 | 0.001656224 | 93.242 | 0.0001150209 | 70.822 | 0.0001993718 | 124.6 | 6.441157e-05 | 218.36 | 2.097268e-05 | 209.37 | 2.281241e-05 | 101.72 | 9.664676e-05 | 102.11 | 9.59099e-05
105 | 45.785 | 0.0004770386 | 37.246 | 0.0007208431 | 37.504 | 0.0007109594 | 24.535 | 0.001661223 | 93.158 | 0.0001152284 | 70.734 | 0.0001998681 | 124.57 | 6.44426e-05 | 218.15 | 2.101307e-05 | 209.14 | 2.286261e-05 | 101.68 | 9.672281e-05 | 102.08 | 9.596628e-05
110 | 45.735 | 0.0004780823 | 37.192 | 0.0007229378 | 37.463 | 0.0007125164 | 24.484 | 0.001668151 | 93.092 | 0.0001153919 | 70.669 | 0.000200236 | 124.54 | 6.447365e-05 | 217.87 | 2.106712e-05 | 208.95 | 2.290421e-05 | 101.66 | 9.676088e-05 | 102.05 | 9.602272e-05
115 | 45.696 | 0.0004788987 | 37.151 | 0.0007245344 | 37.432 | 0.0007136971 | 24.443 | 0.001673752 | 93.041 | 0.0001155184 | 70.617 | 0.000200531 | 124.51 | 6.450473e-05 | 217.63 | 2.111361e-05 | 208.8 | 2.293713e-05 | 101.63 | 9.681801e-05 | 102.02 | 9.60792e-05
120 | 45.664 | 0.0004795701 | 37.116 | 0.0007259015 | 37.408 | 0.0007146132 | 24.413 | 0.001677868 | 92.997 | 0.0001156278 | 70.575 | 0.0002007697 | 124.49 | 6.452545e-05 | 217.43 | 2.115247e-05 | 208.68 | 2.296351e-05 | 101.61 | 9.685613e-05 | 102 | 9.611688e-05
125 | 45.638 | 0.0004801167 | 37.086 | 0.0007270763 | 37.387 | 0.0007154162 | 24.388 | 0.001681309 | 92.957 | 0.0001157273 | 70.539 | 0.0002009747 | 124.47 | 6.454619e-05 | 217.26 | 2.118558e-05 | 208.57 | 2.298774e-05 | 101.59 | 9.689427e-05 | 101.99 | 9.613573e-05
130 | 45.575 | 0.000481445 | 37.032 | 0.0007291983 | 37.332 | 0.0007175257 | 24.367 | 0.001684209 | 92.859 | 0.0001159717 | 70.511 | 0.0002011344 | 124.45 | 6.456694e-05 | 217.11 | 2.121487e-05 | 208.48 | 2.300759e-05 | 101.58 | 9.691334e-05 | 101.97 | 9.617344e-05
135 | 45.553 | 0.0004819101 | 36.993 | 0.0007307367 | 37.318 | 0.0007180642 | 24.349 | 0.0016867 | 92.834 | 0.0001160342 | 70.433 | 0.0002015801 | 124.43 | 6.45877e-05 | 216.99 | 2.123834e-05 | 208.41 | 2.302305e-05 | 101.56 | 9.695152e-05 | 101.95 | 9.621118e-05
140 | 45.539 | 0.0004822065 | 36.976 | 0.0007314087 | 37.307 | 0.0007184877 | 24.334 | 0.00168878 | 92.813 | 0.0001160867 | 70.408 | 0.0002017233 | 124.41 | 6.460846e-05 | 0.072562 |  | 208.36 | 2.30341e-05 | 105.42 | 8.998165e-05 | 101.92 | 9.626783e-05
145 | 45.527 | 0.0004824607 | 36.963 | 0.0007319233 | 37.297 | 0.000718873 | 24.321 | 0.001690586 | 92.792 | 0.0001161392 | 70.391 | 0.0002018207 | 124.38 | 6.463963e-05 | 0.072731 |  | 208.31 | 2.304516e-05 | 105.38 | 9.004998e-05 | 101.9 | 9.630562e-05
150 | 45.515 | 0.0004827151 | 36.951 | 0.0007323988 | 37.288 | 0.0007192201 | 24.31 | 0.001692116 | 92.773 | 0.0001161868 | 70.376 | 0.0002019068 | 124.36 | 6.466043e-05 | 216.72 | 2.129129e-05 | 208.28 | 2.30518e-05 | 105.35 | 9.010127e-05 | 101.89 | 9.632452e-05
155 | 45.505 | 0.0004829273 | 36.941 | 0.0007327953 | 37.278 | 0.000719606 | 24.301 | 0.001693369 | 92.751 | 0.0001162419 | 70.36 | 0.0002019986 | 124.35 | 6.467083e-05 | 0.072828 |  |  |  | 105.32 | 9.015261e-05 | 101.87 | 9.636235e-05
160 | 45.494 | 0.0004831609 | 36.932 | 0.0007331525 | 37.269 | 0.0007199536 | 24.293 | 0.001694485 | 92.722 | 0.0001163147 | 70.346 | 0.000202079 | 124.33 | 6.469164e-05 | 0.072946 |  |  |  | 105.29 | 9.020399e-05 | 101.86 | 9.638127e-05
165 | 45.481 | 0.0004834371 | 36.923 | 0.00073351 | 37.256 | 0.0007204561 | 24.286 | 0.001695462 | 92.679 | 0.0001164226 | 70.326 | 0.000202194 | 124.32 | 6.470204e-05 | 0.072887 |  |  |  | 105.27 | 9.023827e-05 | 101.84 | 9.641913e-05
170 | 45.463 | 0.00048382 | 36.914 | 0.0007338677 | 37.235 | 0.000721269 | 24.272 | 0.001697418 | 92.643 | 0.0001165131 | 70.299 | 0.0002023493 | 124.31 | 6.471245e-05 | 0.073 |  |  |  | 105.25 | 9.027257e-05 | 101.84 | 9.641913e-05
175 | 45.438 | 0.0004843525 | 36.905 | 0.0007342257 | 37.212 | 0.0007221609 | 24.254 | 0.001699939 | 92.613 | 0.0001165886 | 70.268 | 0.0002025279 | 124.29 | 6.473328e-05 | 0.072994 |  |  |  | 105.23 | 9.030688e-05 | 101.82 | 9.645701e-05
180 | 45.417 | 0.0004848006 | 36.892 | 0.0007347432 | 37.195 | 0.0007228212 | 24.249 | 0.00170064 | 92.588 | 0.0001166516 | 70.242 | 0.0002026778 | 124.26 | 6.476454e-05 | 0.072787 |  |  |  | 104.93 | 9.082401e-05 | 101.8 | 9.649492e-05
185 | 45.4 | 0.0004851637 | 36.875 | 0.0007354209 | 37.181 | 0.0007233656 | 24.245 | 0.001701201 | 92.567 | 0.0001167045 | 70.219 | 0.0002028106 | 124.25 | 6.477497e-05 |  |  |  |  | 105.14 | 9.046156e-05 | 101.79 | 9.651388e-05
189.99 | 45.386 | 0.0004854631 | 36.859 | 0.0007360595 | 37.17 | 0.0007237938 | 24.241 | 0.001701762 | 92.548 | 0.0001167524 | 70.2 | 0.0002029204 | 124.24 | 6.47854e-05 |  |  |  |  | 101.39 | 9.727691e-05 | 101.78 | 9.653285e-05
195 | 45.373 | 0.0004857413 | 36.845 | 0.0007366189 | 37.16 | 0.0007241834 | 24.237 | 0.001702324 | 92.531 | 0.0001167953 | 70.183 | 0.0002030187 | 124.24 | 6.47854e-05 |  |  |  |  | 101.38 | 9.72961e-05 | 101.78 | 9.653285e-05
199.99 | 45.362 | 0.0004859769 | 36.834 | 0.000737059 | 37.152 | 0.0007244954 | 24.234 | 0.001702746 | 92.518 | 0.0001168282 | 70.168 | 0.0002031056 | 124.23 | 6.479583e-05 |  |  |  |  | 101.38 | 9.72961e-05 | 101.77
205 | 45.353 | 0.0004861698 | 36.822 | 0.0007375394 | 37.144 | 0.0007248075 | 24.23 | 0.001703308 | 92.505 | 0.000116861 | 70.155 | 0.0002031808
209.99 | 45.345 | 0.0004863413 | 36.812 | 0.0007379402 | 37.139 | 0.0007250026 | 24.226 | 0.00170387 | 92.495 | 0.0001168863 | 70.145 | 0.0002032388
215 | 45.338 | 0.0004864915 | 36.803 | 0.0007383012 | 37.133 | 0.000725237 | 24.221 | 0.001704574 | 92.486 | 0.000116909 | 70.136 | 0.0002032909
219.99 | 45.33 | 0.0004866633 | 36.795 | 0.0007386222 | 37.115 | 0.0007259406 | 24.214 | 0.00170556 | 92.445 | 0.0001170127 | 70.127 | 0.0002033431
225 | 45.302 | 0.000487265 | 36.782 | 0.0007391444 | 37.103 | 0.0007264102 | 24.205 | 0.001706828 | 92.432 | 0.0001170457 | 70.121 | 0.0002033779
230 | 45.297 | 0.0004873726 | 36.756 | 0.0007401905 | 37.099 | 0.0007265669 | 24.197 | 0.001707957 | 92.423 | 0.0001170685 | 70.089 | 0.0002035637
235 | 45.293 | 0.0004874587 | 36.75 | 0.0007404322 | 37.096 | 0.0007266844 | 24.192 | 0.001708663 | 92.417 | 0.0001170837 | 70.076 | 0.0002036392
240 | 45.289 | 0.0004875448 | 36.745 | 0.0007406337 | 37.093 | 0.0007268019 | 24.187 | 0.00170937 | 92.412 | 0.0001170963 | 70.071 | 0.0002036683
245 | 45.285 | 0.0004876309 | 36.741 | 0.000740795 | 37.09 | 0.0007269195 | 24.183 | 0.001709935 | 92.406 | 0.0001171115 | 70.066 | 0.0002036973
249.99 | 45.282 | 0.0004876956 | 36.737 | 0.0007409563 | 37.088 | 0.0007269979 | 24.179 | 0.001710501 | 92.401 | 0.0001171242 | 70.062 | 0.0002037206
255 | 45.279 | 0.0004877602 | 36.733 | 0.0007411177 | 37.085 | 0.0007271156 | 24.175 | 0.001711067 | 92.396 | 0.0001171369 | 70.058 | 0.0002037439
260 | 45.276 | 0.0004878248 | 36.73 | 0.0007412388 | 37.082 | 0.0007272332 | 24.172 | 0.001711492 | 92.389 | 0.0001171546 | 70.054 | 0.0002037671
264.99 | 45.272 | 0.000487911 | 36.728 | 0.0007413195 | 37.079 | 0.0007273509 | 24.168 | 0.001712058 | 92.382 | 0.0001171724 | 70.049 | 0.0002037962
269.99 | 45.269 | 0.0004879757 | 36.725 | 0.0007414406 | 37.076 | 0.0007274686 | 24.166 | 0.001712342 | 92.374 | 0.0001171927 | 70.045 | 0.0002038195
275 | 45.266 | 0.0004880404 | 36.723 | 0.0007415214 | 37.073 | 0.0007275863 | 24.163 | 0.001712767 | 92.364 | 0.0001172181 | 70.038 | 0.0002038602
280 | 45.262 | 0.0004881267 | 36.72 | 0.0007416426 | 37.069 | 0.0007277434 | 24.161 | 0.001713051 | 92.35 | 0.0001172536 | 70.032 | 0.0002038952
285 | 45.256 | 0.0004882561 | 36.718 | 0.0007417234 | 37.063 | 0.000727979 | 24.159 | 0.001713334 | 92.336 | 0.0001172892 | 70.023 | 0.0002039476
290 | 45.249 | 0.0004884072 | 36.715 | 0.0007418446 | 37.054 | 0.0007283327 | 24.157 | 0.001713618 | 92.325 | 0.0001173171 | 70.012 | 0.0002040117
294.99 | 45.24 | 0.0004886015 | 36.712 | 0.0007419658 | 37.046 | 0.0007286473 | 24.155 | 0.001713902 | 92.314 | 0.0001173451 | 70.002 | 0.00020407
299.99 | 45.233 | 0.0004887528 | 36.709 | 0.0007420871 | 37.041 | 0.000728844 | 24.153 | 0.001714186 | 92.306 | 0.0001173654 | 69.992 | 0.0002041283

## 2
## | 2551-7_2 | p | type | Fz | 3-9-07
## | Last | Processed: | Fri | Mar | 9 | 16:18:16 | 2007
## | Frequency: | 100 | 400 | 1000 | 4000 | 10000 | 40000 | 100000 | 400000 | 1000000 | 100 | 400 | 1000 | 4000 | 10000 | 40000 | 100000 | 400000 | 1000000
#V | I | C | C | C | C | C | C | C | C | C | R | R | R | R | R | R | R | R | R
0.022267 | 2.2267e-07 | 5.5816e-08 | 1.1808e-08 | 7.9885e-09 | 5.1278e-09 | 3.8334e-09 | 2.4619e-09 | 1.3398e-09 | 3.4394e-10 | 2.0738e-10 | 78477 | 33271 | 15487 | 6795.2 | 4527.4 | 3191.4 | 2756.9 | 1611 | 1015.1
4.9968 | 3.1709e-08 | 4.955e-10 | 4.9387e-10 | 4.9116e-10 | 4.807e-10 | 4.6849e-10 | 4.2962e-10 | 3.4225e-10 | 1.3973e-10 | 7.7087e-11 | 41363 | 16431 | 11864 | 9047.7 | 7546 | 5971.3 | 5254 | 3367.2 | 1939.1
9.9966 | 3.4225e-08 | 1.8881e-10 | 1.417e-10 | 1.3614e-10 | 1.3502e-10 | 1.3489e-10 | 1.3428e-10 | 1.3142e-10 | 1.0132e-10 | 6.3455e-11 | 2077600 | 364550 | 67640 | 7664.6 | 4230.1 | 3599.7 | 3529.3 | 3110.9 | 2085.8
14.996 | 3.5053e-08 | 1.4385e-10 | 1.0961e-10 | 1.0393e-10 | 1.0255e-10 | 1.0241e-10 | 1.0206e-10 | 1.0053e-10 | 8.2767e-11 | 5.5685e-11 | 2341000 | 521970 | 102640 | 10188 | 4602.2 | 3581.1 | 3492.6 | 3109.9 | 2122.3
19.996 | 3.616e-08 | 1.1324e-10 | 9.1457e-11 | 8.678e-11 | 8.569e-11 | 8.5587e-11 | 8.535e-11 | 8.4314e-11 | 7.1925e-11 | 5.0994e-11 | 2263400 | 560700 | 112440 | 10647 | 4598.7 | 3510.2 | 3419.6 | 3055.6 | 2104.3
24.997 | 3.2821e-08 | 9.2393e-11 | 7.8979e-11 | 7.5688e-11 | 7.4862e-11 | 7.4772e-11 | 7.4588e-11 | 7.3817e-11 | 6.4409e-11 | 4.7419e-11 | 2060300 | 515040 | 104950 | 10130 | 4471.5 | 3446.8 | 3360.7 | 3009.8 | 2084.9
29.996 | 3.5441e-08 | 7.7842e-11 | 6.972e-11 | 6.7497e-11 | 6.6944e-11 | 6.688e-11 | 6.674e-11 | 6.6136e-11 | 5.8638e-11 | 4.4391e-11 | 1737000 | 439630 | 89859 | 9038.8 | 4257.8 | 3399.4 | 3324.1 | 2984.2 | 2077.6
34.996 | 3.6016e-08 | 6.8332e-11 | 6.3091e-11 | 6.1587e-11 | 6.1205e-11 | 6.1159e-11 | 6.1045e-11 | 6.0547e-11 | 5.4287e-11 | 4.196e-11 | 1515300 | 370320 | 76122 | 8117.1 | 4089.5 | 3364.9 | 3296.5 | 2961.4 | 2065.8
39.997 | 3.4448e-08 | 6.133e-11 | 5.8007e-11 | 5.6924e-11 | 5.6636e-11 | 5.6601e-11 | 5.6507e-11 | 5.6089e-11 | 5.076e-11 | 3.9972e-11 | 1301400 | 311770 | 65488 | 7390 | 3936.7 | 3314.8 | 3253.6 | 2926.4 | 2041.9
44.996 | 3.6239e-08 | 5.619e-11 | 5.4103e-11 | 5.3373e-11 | 5.316e-11 | 5.3131e-11 | 5.305e-11 | 5.2686e-11 | 4.8026e-11 | 3.8398e-11 | 1129400 | 247790 | 53324 | 6589 | 3775.2 | 3267 | 3213.6 | 2890.5 | 2017.2
49.996 | 4.0045e-08 | 5.2026e-11 | 5.0875e-11 | 5.0444e-11 | 5.0296e-11 | 5.0274e-11 | 5.0204e-11 | 4.9883e-11 | 4.574e-11 | 3.704e-11 | 967220 | 186060 | 40644 | 5759.3 | 3616.9 | 3223.8 | 3176.9 | 2858.1 | 1994.6
54.996 | 3.675e-08 | 4.9197e-11 | 4.8443e-11 | 4.8192e-11 | 4.8103e-11 | 4.809e-11 | 4.8029e-11 | 4.7741e-11 | 4.3968e-11 | 3.5942e-11 | 885680 | 147700 | 31940 | 5131.4 | 3497.8 | 3195.7 | 3154.2 | 2838.5 | 1981.2
59.996 | 3.5396e-08 | 4.7679e-11 | 4.7202e-11 | 4.7047e-11 | 4.6987e-11 | 4.6978e-11 | 4.6923e-11 | 4.6651e-11 | 4.3046e-11 | 3.5318e-11 | 789180 | 119110 | 25917 | 4746.7 | 3442.1 | 3197.5 | 3159.1 | 2844.7 | 1987.3
64.997 | 3.2364e-08 | 4.7036e-11 | 4.6718e-11 | 4.6617e-11 | 4.6575e-11 | 4.6569e-11 | 4.6516e-11 | 4.625e-11 | 4.2698e-11 | 3.5054e-11 | 750940 | 100140 | 21757 | 4469.2 | 3405.1 | 3206.7 | 3170.6 | 2856.9 | 1997.8
69.996 | 4.0457e-08 | 4.6716e-11 | 4.6463e-11 | 4.6406e-11 | 4.6372e-11 | 4.6367e-11 | 4.631e-11 | 4.6031e-11 | 4.2469e-11 | 3.4859e-11 | 729100 | 90122 | 19351 | 4351.2 | 3426.9 | 3246.6 | 3202.5 | 2872.7 | 2005.8
74.996 | 3.6547e-08 | 4.6487e-11 | 4.6227e-11 | 4.6181e-11 | 4.6159e-11 | 4.6156e-11 | 4.6104e-11 | 4.5842e-11 | 4.233e-11 | 3.4754e-11 | 736840 | 89010 | 18710 | 4261.5 | 3390.5 | 3224.2 | 3190.1 | 2875.5 | 2010.3
79.996 | 3.6031e-08 | 4.6372e-11 | 4.6136e-11 | 4.6095e-11 | 4.6077e-11 | 4.6074e-11 | 4.6023e-11 | 4.5761e-11 | 4.2258e-11 | 3.4696e-11 | 728970 | 89939 | 18361 | 4228.3 | 3391.1 | 3229 | 3194.8 | 2880.3 | 2014.1
84.997 | 3.031e-08 | 4.6332e-11 | 4.6067e-11 | 4.6033e-11 | 4.6018e-11 | 4.6014e-11 | 4.5963e-11 | 4.5702e-11 | 4.2205e-11 | 3.4653e-11 | 762100 | 88693 | 18194 | 4221.9 | 3392.3 | 3232.1 | 3198.7 | 2884.1 | 2017.2
89.996 | 4.3572e-08 | 4.628e-11 | 4.6013e-11 | 4.5983e-11 | 4.5969e-11 | 4.5965e-11 | 4.5914e-11 | 4.5654e-11 | 4.2162e-11 | 3.4616e-11 | 786140 | 89226 | 18214 | 4222 | 3394.5 | 3235.6 | 3202.1 | 2887.4 | 2020
94.997 | 3.3024e-08 | 4.622e-11 | 4.5962e-11 | 4.5934e-11 | 4.5921e-11 | 4.5917e-11 | 4.5867e-11 | 4.5607e-11 | 4.2119e-11 | 3.458e-11 | 782390 | 88690 | 18133 | 4220.1 | 3398.3 | 3239 | 3205.8 | 2891 | 2023
99.996 | 4.1841e-08 | 4.6182e-11 | 4.5898e-11 | 4.5869e-11 | 4.5857e-11 | 4.5853e-11 | 4.5803e-11 | 4.5543e-11 | 4.206e-11 | 3.4528e-11 | 769880 | 88314 | 17873 | 4212.9 | 3403.3 | 3244.9 | 3211.4 | 2896.4 | 2027.3
105 | 3.9975e-08 | 4.6124e-11 | 4.5834e-11 | 4.5802e-11 | 4.5789e-11 | 4.5785e-11 | 4.5735e-11 | 4.5476e-11 | 4.1998e-11 | 3.4472e-11 | 736020 | 86044 | 17612 | 4211.3 | 3405.1 | 3250.4 | 3217.3 | 2902.2 | 2032
110 | 3.3456e-08 | 4.6077e-11 | 4.5785e-11 | 4.5754e-11 | 4.5739e-11 | 4.5735e-11 | 4.5686e-11 | 4.5426e-11 | 4.1953e-11 | 3.4431e-11 | 720750 | 86454 | 17844 | 4209.5 | 3407.9 | 3255.4 | 3221.9 | 2906.7 | 2035.7
115 | 3.9846e-08 | 4.6025e-11 | 4.5749e-11 | 4.5712e-11 | 4.5699e-11 | 4.5696e-11 | 4.5646e-11 | 4.5387e-11 | 4.1916e-11 | 3.4397e-11 | 713740 | 85666 | 17796 | 4197 | 3412.6 | 3259.1 | 3225.8 | 2910.6 | 2038.9
120 | 3.0678e-08 | 4.6023e-11 | 4.571e-11 | 4.5683e-11 | 4.5667e-11 | 4.5664e-11 | 4.5614e-11 | 4.5355e-11 | 4.1886e-11 | 3.4364e-11 | 717440 | 87056 | 17839 | 4216.1 | 3418.6 | 3263.3 | 3230.1 | 2914.7 | 2042
125 | 3.9375e-08 | 4.5989e-11 | 4.5695e-11 | 4.5657e-11 | 4.5642e-11 | 4.5638e-11 | 4.5587e-11 | 4.5324e-11 | 4.1842e-11 | 3.4323e-11 | 729640 | 87564 | 17926 | 4241.4 | 3433.9 | 3277.1 | 3241.2 | 2919.6 | 2043.9
130 | 3.1481e-08 | 4.5968e-11 | 4.5667e-11 | 4.5629e-11 | 4.559e-11 | 4.5575e-11 | 4.5523e-11 | 4.5264e-11 | 4.1802e-11 | 3.4296e-11 | 719260 | 90313 | 19175 | 4614.5 | 3509.8 | 3274.8 | 3236.3 | 2919.4 | 2044.8
135 | 3.3049e-08 | 4.5943e-11 | 4.5611e-11 | 4.5573e-11 | 4.5557e-11 | 4.5553e-11 | 4.5504e-11 | 4.5246e-11 | 4.1786e-11 | 3.4282e-11 | 738890 | 91714 | 18740 | 4279.9 | 3434.2 | 3270.8 | 3237 | 2920.9 | 2046.1
140 | 4.064e-08 | 4.5924e-11 | 4.5604e-11 | 4.556e-11 | 4.5543e-11 | 4.5539e-11 | 4.549e-11 | 4.5232e-11 | 4.1772e-11 | 3.4271e-11 | 725320 | 92096 | 18900 | 4300.7 | 3439 | 3272.3 | 3238.3 | 2922.1 | 2047.1
145 | 4.0283e-08 | 4.5926e-11 | 4.5594e-11 | 4.5549e-11 | 4.5531e-11 | 4.5527e-11 | 4.5477e-11 | 4.5219e-11 | 4.1761e-11 | 3.4261e-11 | 754730 | 93671 | 19086 | 4322.6 | 3440.8 | 3273.3 | 3239.4 | 2923.2 | 2048
150 | 3.5545e-08 | 4.5932e-11 | 4.5581e-11 | 4.5536e-11 | 4.5519e-11 | 4.5515e-11 | 4.5466e-11 | 4.5208e-11 | 4.1751e-11 | 3.4253e-11 | 771790 | 93712 | 19399 | 4345.6 | 3446.5 | 3274.7 | 3240.3 | 2924.1 | 2048.8
155 | 3.7306e-08 | 4.5932e-11 | 4.5571e-11 | 4.5527e-11 | 4.5509e-11 | 4.5505e-11 | 4.5455e-11 | 4.5197e-11 | 4.1742e-11 | 3.4245e-11 | 743730 | 94633 | 19467 | 4338.4 | 3446.8 | 3276 | 3241.4 | 2925.1 | 2049.6
160 | 3.3153e-08 | 4.5935e-11 | 4.5563e-11 | 4.5519e-11 | 4.5498e-11 | 4.5494e-11 | 4.5444e-11 | 4.5187e-11 | 4.1732e-11 | 3.4236e-11 | 744570 | 96445 | 19658 | 4360 | 3453.4 | 3276.8 | 3242.4 | 2926 | 2050.5
165 | 3.5356e-08 | 4.5903e-11 | 4.5558e-11 | 4.5506e-11 | 4.5486e-11 | 4.5481e-11 | 4.5431e-11 | 4.5174e-11 | 4.172e-11 | 3.4226e-11 | 735710 | 96532 | 19594 | 4362.9 | 3455.4 | 3278.3 | 3243.7 | 2927.2 | 2051.4
170 | 4.4589e-08 | 4.5894e-11 | 4.5538e-11 | 4.5486e-11 | 4.5467e-11 | 4.5463e-11 | 4.5413e-11 | 4.5156e-11 | 4.1704e-11 | 3.4212e-11 | 744790 | 96830 | 19886 | 4375.9 | 3458.9 | 3280.2 | 3245.3 | 2928.8 | 2052.8
175 | 3.8214e-08 | 4.5879e-11 | 4.5516e-11 | 4.5463e-11 | 4.5442e-11 | 4.5438e-11 | 4.5388e-11 | 4.5131e-11 | 4.168e-11 | 3.4191e-11 | 720580 | 95624 | 19896 | 4392.8 | 3463.6 | 3282.4 | 3247.7 | 2931.1 | 2054.6
180 | 4.0303e-08 | 4.5875e-11 | 4.5499e-11 | 4.5443e-11 | 4.5422e-11 | 4.5417e-11 | 4.5367e-11 | 4.511e-11 | 4.1662e-11 | 3.4174e-11 | 725090 | 95171 | 19694 | 4393.6 | 3464.6 | 3284.4 | 3249.6 | 2932.9 | 2056.1
185 | 3.7529e-08 | 4.5871e-11 | 4.5481e-11 | 4.5427e-11 | 4.5405e-11 | 4.54e-11 | 4.5351e-11 | 4.5094e-11 | 4.1646e-11 | 3.416e-11 | 724030 | 94572 | 19604 | 4387.1 | 3464.1 | 3286 | 3251.2 | 2934.5 | 2057.4
190 | 3.9583e-08 | 4.5848e-11 | 4.5466e-11 | 4.5412e-11 | 4.5391e-11 | 4.5386e-11 | 4.5336e-11 | 4.5079e-11 | 4.1633e-11 | 3.4148e-11 | 696760 | 94970 | 19869 | 4386.6 | 3468.7 | 3287.5 | 3252.7 | 2935.8 | 2058.5
195 | 4.0278e-08 | 4.5808e-11 | 4.5451e-11 | 4.5401e-11 | 4.5378e-11 | 4.5373e-11 | 4.5323e-11 | 4.5066e-11 | 4.1621e-11 | 3.4138e-11 | 707550 | 94933 | 19653 | 4411.3 | 3472 | 3288.8 | 3254 | 2937.1 | 2059.6
200 | 3.4796e-08 | 4.5785e-11 | 4.5446e-11 | 4.5391e-11 | 4.5367e-11 | 4.5362e-11 | 4.5312e-11 | 4.5055e-11 | 4.1611e-11 | 3.4129e-11 | 720040 | 96059 | 19729 | 4398.7 | 3473.9 | 3290.3 | 3255.2 | 2938.3 | 2060.6
205 | 4.0318e-08 | 4.5795e-11 | 4.5435e-11 | 4.5379e-11 | 4.5358e-11 | 4.5353e-11 | 4.5303e-11 | 4.5046e-11 | 4.1602e-11 | 3.4119e-11 | 717630 | 95136 | 19906 | 4411.8 | 3475.2 | 3291.4 | 3256.4 | 2939.4 | 2061.6
210 | 3.8621e-08 | 4.5806e-11 | 4.5431e-11 | 4.5373e-11 | 4.535e-11 | 4.5345e-11 | 4.5295e-11 | 4.5038e-11 | 4.1593e-11 | 3.4109e-11 | 711880 | 94679 | 19882 | 4426.7 | 3476.9 | 3293.3 | 3258 | 2940.9 | 2062.5
215 | 3.5014e-08 | 4.5779e-11 | 4.5423e-11 | 4.5368e-11 | 4.5343e-11 | 4.5338e-11 | 4.5288e-11 | 4.5029e-11 | 4.158e-11 | 3.4097e-11 | 701710 | 95201 | 20050 | 4425 | 3484.2 | 3297.6 | 3261.7 | 2942.5 | 2063.1
220 | 4.0184e-08 | 4.5792e-11 | 4.5413e-11 | 4.5363e-11 | 4.5337e-11 | 4.533e-11 | 4.5271e-11 | 4.5007e-11 | 4.1563e-11 | 3.4087e-11 | 741250 | 96077 | 20068 | 4491.7 | 3522.9 | 3313.8 | 3265 | 2942.5 | 2063.2
225 | 3.6626e-08 | 4.5782e-11 | 4.5412e-11 | 4.5347e-11 | 4.531e-11 | 4.5302e-11 | 4.5252e-11 | 4.4996e-11 | 4.1556e-11 | 3.4081e-11 | 740840 | 98147 | 20908 | 4563.5 | 3505.9 | 3296.8 | 3260.1 | 2942.5 | 2063.7
230 | 3.619e-08 | 4.5767e-11 | 4.5383e-11 | 4.5328e-11 | 4.5303e-11 | 4.5297e-11 | 4.5247e-11 | 4.499e-11 | 4.1551e-11 | 3.4078e-11 | 701050 | 97852 | 20192 | 4456.1 | 3488.6 | 3296 | 3260.3 | 2943 | 2064.1
235 | 3.6314e-08 | 4.5754e-11 | 4.5387e-11 | 4.5322e-11 | 4.5298e-11 | 4.5293e-11 | 4.5243e-11 | 4.4986e-11 | 4.1547e-11 | 3.4074e-11 | 726480 | 98420 | 20413 | 4468.9 | 3488.5 | 3296.4 | 3260.8 | 2943.3 | 2064.4
240 | 3.5584e-08 | 4.5786e-11 | 4.5384e-11 | 4.5321e-11 | 4.5294e-11 | 4.5289e-11 | 4.5239e-11 | 4.4982e-11 | 4.1544e-11 | 3.4071e-11 | 737900 | 98256 | 20595 | 4476.5 | 3492 | 3297 | 3261.1 | 2943.7 | 2064.8
245 | 3.2285e-08 | 4.5757e-11 | 4.5381e-11 | 4.5317e-11 | 4.5291e-11 | 4.5285e-11 | 4.5235e-11 | 4.4979e-11 | 4.1541e-11 | 3.4069e-11 | 708490 | 99567 | 20693 | 4483.6 | 3492.1 | 3297.5 | 3261.5 | 2944 | 2065.1
250 | 3.7951e-08 | 4.5775e-11 | 4.5379e-11 | 4.5313e-11 | 4.5288e-11 | 4.5282e-11 | 4.5232e-11 | 4.4975e-11 | 4.1538e-11 | 3.4067e-11 | 748500 | 99244 | 20837 | 4484.4 | 3492.7 | 3297.8 | 3261.8 | 2944.3 | 2065.4
255 | 3.5778e-08 | 4.5751e-11 | 4.5374e-11 | 4.5311e-11 | 4.5284e-11 | 4.5279e-11 | 4.5229e-11 | 4.4972e-11 | 4.1536e-11 | 3.4065e-11 | 718060 | 99636 | 20656 | 4491.8 | 3495.1 | 3298 | 3262.1 | 2944.6 | 2065.7
260 | 3.8859e-08 | 4.5772e-11 | 4.5374e-11 | 4.531e-11 | 4.5281e-11 | 4.5276e-11 | 4.5226e-11 | 4.4969e-11 | 4.1533e-11 | 3.4063e-11 | 739710 | 99808 | 20804 | 4497.9 | 3498.7 | 3298.5 | 3262.3 | 2944.9 | 2066
265 | 4.455e-08 | 4.5806e-11 | 4.5375e-11 | 4.5306e-11 | 4.5278e-11 | 4.5272e-11 | 4.5222e-11 | 4.4966e-11 | 4.153e-11 | 3.4061e-11 | 731220 | 100270 | 20937 | 4508.9 | 3497.7 | 3298.9 | 3262.6 | 2945.1 | 2066.3
270 | 3.9281e-08 | 4.577e-11 | 4.537e-11 | 4.5301e-11 | 4.5275e-11 | 4.5269e-11 | 4.5219e-11 | 4.4963e-11 | 4.1527e-11 | 3.4059e-11 | 721830 | 100910 | 21013 | 4505.2 | 3497.3 | 3299 | 3262.9 | 2945.4 | 2066.5
275 | 3.6155e-08 | 4.5777e-11 | 4.5365e-11 | 4.5299e-11 | 4.5272e-11 | 4.5266e-11 | 4.5216e-11 | 4.496e-11 | 4.1524e-11 | 3.4056e-11 | 726420 | 100300 | 21006 | 4512.8 | 3497.9 | 3299.8 | 3263.3 | 2945.8 | 2066.9
280 | 3.4518e-08 | 4.579e-11 | 4.5363e-11 | 4.5295e-11 | 4.5267e-11 | 4.5262e-11 | 4.5211e-11 | 4.4955e-11 | 4.1521e-11 | 3.4053e-11 | 745400 | 101150 | 21021 | 4522.2 | 3500.5 | 3299.7 | 3263.7 | 2946.2 | 2067.3
285 | 4.0635e-08 | 4.5762e-11 | 4.5354e-11 | 4.529e-11 | 4.5262e-11 | 4.5256e-11 | 4.5206e-11 | 4.495e-11 | 4.1516e-11 | 3.4049e-11 | 732500 | 101340 | 21222 | 4517.8 | 3501.7 | 3300.7 | 3264.1 | 2946.6 | 2067.7
290 | 3.9008e-08 | 4.5765e-11 | 4.5353e-11 | 4.5281e-11 | 4.5254e-11 | 4.5249e-11 | 4.5199e-11 | 4.4943e-11 | 4.1509e-11 | 3.4043e-11 | 747110 | 101380 | 21106 | 4520.6 | 3504.3 | 3301.4 | 3264.9 | 2947.3 | 2068.2
295 | 3.5629e-08 | 4.5786e-11 | 4.5344e-11 | 4.5273e-11 | 4.5246e-11 | 4.524e-11 | 4.519e-11 | 4.4934e-11 | 4.1501e-11 | 3.4036e-11 | 727260 | 102110 | 21265 | 4526.5 | 3501.4 | 3302 | 3265.7 | 2948.1 | 2068.9
300 | 4.2506e-08 | 4.5766e-11 | 4.5334e-11 | 4.5268e-11 | 4.5239e-11 | 4.5233e-11 | 4.5182e-11 | 4.4927e-11 | 4.1495e-11 | 3.4031e-11 | 738090 | 102410 | 21197 | 4530.6 | 3504.2 | 3302.8 | 3266.3 | 2948.7 | 2069.5

## 3 first layer
## | 2551-7_3 | first | layer | p | type | Fz | 3-9-07
## | Last | Processed: | Fri | Mar | 9 | 14:58:36 | 2007
## | Frequency: | 100 | 400 | 1000 | 4000 | 10000 | 40000 | 100000 | 400000 | 1000000 | 100 | 400 | 1000 | 4000 | 10000 | 40000 | 100000 | 400000 | 1000000
#V | I | C | C | C | C | C | C | C | C | C | R | R | R | R | R | R | R | R | R
0.28495 | 2.8495e-06 | 5.1934e-08 | 1.1123e-08 | 7.6379e-09 | 5.0439e-09 | 3.7763e-09 | 2.5057e-09 | 1.5492e-09 | 3.8738e-10 | 2.2394e-10 | 82999 | 34197 | 15310 | 6496.9 | 4293.1 | 2854.7 | 2529.4 | 1665.3 | 1101.8
4.997 | 3.0246e-08 | 4.7709e-10 | 4.5999e-10 | 4.4512e-10 | 4.1766e-10 | 3.889e-10 | 2.9169e-10 | 2.0995e-10 | 1.3602e-10 | 8.3251e-11 | 228450 | 106450 | 62414 | 28367 | 17546 | 8942.4 | 5265.3 | 2728.2 | 1893.9
9.9967 | 3.3263e-08 | 1.6185e-10 | 1.1704e-10 | 1.1231e-10 | 1.1138e-10 | 1.113e-10 | 1.1101e-10 | 1.0974e-10 | 9.4292e-11 | 6.5519e-11 | 3029700 | 493920 | 89119 | 8440.1 | 3833.7 | 2988.6 | 2916.4 | 2673.4 | 1998
14.997 | 3.487e-08 | 1.2548e-10 | 9.0343e-11 | 8.5548e-11 | 8.4531e-11 | 8.4452e-11 | 8.4294e-11 | 8.3624e-11 | 7.4942e-11 | 5.5942e-11 | 3587700 | 719790 | 135030 | 11492 | 4282.3 | 2975.5 | 2881.5 | 2658.6 | 2022.8
19.996 | 3.6379e-08 | 1.02e-10 | 7.583e-11 | 7.1835e-11 | 7.1031e-11 | 7.0969e-11 | 7.0862e-11 | 7.0412e-11 | 6.4455e-11 | 5.0402e-11 | 3874900 | 822810 | 153980 | 12545 | 4385.9 | 2912.8 | 2810.7 | 2597.4 | 1990.3
24.997 | 2.9691e-08 | 8.5961e-11 | 6.6611e-11 | 6.3176e-11 | 6.2456e-11 | 6.24e-11 | 6.2316e-11 | 6.1981e-11 | 5.7493e-11 | 4.6405e-11 | 3852000 | 867010 | 165350 | 13276 | 4452.1 | 2859.7 | 2751.8 | 2544.8 | 1958.7
29.997 | 3.2251e-08 | 7.4037e-11 | 5.9694e-11 | 5.6736e-11 | 5.6093e-11 | 5.6043e-11 | 5.5976e-11 | 5.5713e-11 | 5.2156e-11 | 4.3063e-11 | 3675900 | 875870 | 170860 | 13659 | 4479.5 | 2827.5 | 2717.8 | 2515.6 | 1943
34.997 | 3.2801e-08 | 6.4864e-11 | 5.4366e-11 | 5.1969e-11 | 5.1404e-11 | 5.1352e-11 | 5.1281e-11 | 5.1052e-11 | 4.8103e-11 | 4.0397e-11 | 3458000 | 832600 | 164970 | 13506 | 4483.2 | 2816 | 2696.6 | 2491.4 | 1927.8
39.996 | 3.8314e-08 | 5.7422e-11 | 5.0011e-11 | 4.8085e-11 | 4.7592e-11 | 4.755e-11 | 4.75e-11 | 4.7314e-11 | 4.4826e-11 | 3.8197e-11 | 3123400 | 755250 | 154120 | 12747 | 4275.5 | 2752.1 | 2651.4 | 2456.4 | 1901.2
44.997 | 3.2231e-08 | 5.1748e-11 | 4.6537e-11 | 4.514e-11 | 4.4776e-11 | 4.4743e-11 | 4.47e-11 | 4.4539e-11 | 4.2371e-11 | 3.6525e-11 | 2781300 | 645000 | 131100 | 11200 | 3999.4 | 2699.5 | 2611.6 | 2421.5 | 1874.5
49.996 | 3.619e-08 | 4.7499e-11 | 4.3849e-11 | 4.2787e-11 | 4.2505e-11 | 4.2478e-11 | 4.2444e-11 | 4.2299e-11 | 4.0376e-11 | 3.5133e-11 | 2375400 | 548390 | 112500 | 9935.1 | 3768.4 | 2650.8 | 2575.7 | 2388.8 | 1850
54.996 | 3.6086e-08 | 4.3902e-11 | 4.1654e-11 | 4.0867e-11 | 4.0629e-11 | 4.0607e-11 | 4.0577e-11 | 4.0447e-11 | 3.8712e-11 | 3.3949e-11 | 1845400 | 426740 | 91766 | 8633.6 | 3527.6 | 2608.5 | 2545.1 | 2361.9 | 1829
59.996 | 3.9088e-08 | 4.1185e-11 | 3.9797e-11 | 3.9285e-11 | 3.9126e-11 | 3.9111e-11 | 3.9085e-11 | 3.8966e-11 | 3.7371e-11 | 3.2965e-11 | 1500300 | 322360 | 68949 | 7125.6 | 3274.5 | 2576.6 | 2525.7 | 2345.7 | 1816.4
64.997 | 3.3268e-08 | 3.9615e-11 | 3.8698e-11 | 3.8344e-11 | 3.8226e-11 | 3.8216e-11 | 3.8194e-11 | 3.8081e-11 | 3.6561e-11 | 3.2348e-11 | 1302100 | 253660 | 55083 | 6177.7 | 3127.3 | 2568.8 | 2524.9 | 2344.8 | 1816.3
69.996 | 3.8458e-08 | 3.8822e-11 | 3.8194e-11 | 3.7945e-11 | 3.7859e-11 | 3.7848e-11 | 3.7819e-11 | 3.7702e-11 | 3.6186e-11 | 3.2026e-11 | 1138400 | 207290 | 44311 | 5556.1 | 3116 | 2605.7 | 2551.7 | 2360 | 1824.7
74.997 | 3.2509e-08 | 3.8327e-11 | 3.7849e-11 | 3.766e-11 | 3.7593e-11 | 3.7588e-11 | 3.757e-11 | 3.7462e-11 | 3.5988e-11 | 3.1874e-11 | 1179200 | 180000 | 38403 | 5053.6 | 2957.3 | 2567.8 | 2534.8 | 2358.9 | 1827.8
79.996 | 4.077e-08 | 3.8061e-11 | 3.7689e-11 | 3.7551e-11 | 3.7494e-11 | 3.749e-11 | 3.7472e-11 | 3.7365e-11 | 3.5897e-11 | 3.1796e-11 | 1293000 | 170390 | 35430 | 4850.2 | 2930.6 | 2570.3 | 2539 | 2363.4 | 1831.8
84.996 | 4.333e-08 | 3.7928e-11 | 3.7582e-11 | 3.7469e-11 | 3.7425e-11 | 3.7422e-11 | 3.7404e-11 | 3.7298e-11 | 3.5834e-11 | 3.1741e-11 | 1614900 | 178280 | 35894 | 4825.4 | 2926.5 | 2573.5 | 2542.5 | 2367 | 1834.9
89.996 | 4.201e-08 | 3.7816e-11 | 3.7501e-11 | 3.7412e-11 | 3.7374e-11 | 3.7373e-11 | 3.7355e-11 | 3.7249e-11 | 3.5787e-11 | 3.1701e-11 | 1957100 | 192030 | 36766 | 4877 | 2939.4 | 2577 | 2545.6 | 2369.9 | 1837.5
94.996 | 4.3692e-08 | 3.7774e-11 | 3.7437e-11 | 3.7363e-11 | 3.7334e-11 | 3.7332e-11 | 3.7314e-11 | 3.7208e-11 | 3.5749e-11 | 3.1667e-11 | 2201200 | 196660 | 36902 | 4868.4 | 2939.6 | 2579.5 | 2548.3 | 2372.7 | 1839.8
99.995 | 5.1541e-08 | 3.7656e-11 | 3.7365e-11 | 3.7317e-11 | 3.7294e-11 | 3.7293e-11 | 3.7275e-11 | 3.717e-11 | 3.5713e-11 | 3.1634e-11 | 2157700 | 187340 | 34829 | 4744.6 | 2919.3 | 2581 | 2550.9 | 2375.4 | 1842.2
104.99 | 5.1938e-08 | 3.7574e-11 | 3.731e-11 | 3.7266e-11 | 3.7246e-11 | 3.7246e-11 | 3.7228e-11 | 3.7123e-11 | 3.5667e-11 | 3.1592e-11 | 2016400 | 175760 | 32250 | 4528.1 | 2884.5 | 2582.7 | 2554.4 | 2379 | 1845.2
109.99 | 5.6974e-08 | 3.7522e-11 | 3.724e-11 | 3.7207e-11 | 3.7191e-11 | 3.7192e-11 | 3.7174e-11 | 3.7069e-11 | 3.5615e-11 | 3.1543e-11 | 1832500 | 162180 | 29835 | 4354.6 | 2864.3 | 2585.5 | 2558.8 | 2383.5 | 1848.9
114.99 | 5.7555e-08 | 3.7506e-11 | 3.72e-11 | 3.7159e-11 | 3.715e-11 | 3.7151e-11 | 3.7134e-11 | 3.7028e-11 | 3.5575e-11 | 3.1506e-11 | 1572800 | 151760 | 27727 | 4226.8 | 2847.6 | 2588.4 | 2562.6 | 2387 | 1851.7
119.99 | 5.6339e-08 | 3.7339e-11 | 3.7164e-11 | 3.7125e-11 | 3.7116e-11 | 3.7116e-11 | 3.7099e-11 | 3.6993e-11 | 3.554e-11 | 3.1473e-11 | 1595500 | 146170 | 26907 | 4106 | 2839.2 | 2593.1 | 2566.9 | 2390.3 | 1854.6
124.99 | 6.2323e-08 | 3.7333e-11 | 3.7129e-11 | 3.7098e-11 | 3.7087e-11 | 3.7086e-11 | 3.7066e-11 | 3.6959e-11 | 3.5502e-11 | 3.1429e-11 | 1302300 | 136030 | 24958 | 4090.7 | 2848.2 | 2604.8 | 2574.7 | 2396.1 | 1858.2
129.99 | 6.4803e-08 | 3.7324e-11 | 3.711e-11 | 3.7068e-11 | 3.7045e-11 | 3.7032e-11 | 3.7e-11 | 3.6893e-11 | 3.5445e-11 | 3.1386e-11 | 1293500 | 128900 | 25517 | 4481.9 | 3032.2 | 2620.8 | 2575.3 | 2396 | 1858.6
134.99 | 6.1673e-08 | 3.733e-11 | 3.7033e-11 | 3.7001e-11 | 3.6992e-11 | 3.6993e-11 | 3.6976e-11 | 3.6871e-11 | 3.5425e-11 | 3.1368e-11 | 1316300 | 128040 | 24517 | 3978.8 | 2822 | 2596 | 2572.4 | 2397.3 | 1860
139.99 | 6.3077e-08 | 3.7223e-11 | 3.7019e-11 | 3.6988e-11 | 3.6975e-11 | 3.6976e-11 | 3.6959e-11 | 3.6855e-11 | 3.5409e-11 | 3.1354e-11 | 1165700 | 128420 | 24269 | 3974.3 | 2815.2 | 2596.9 | 2573.6 | 2398.6 | 1861
144.99 | 6.1167e-08 | 3.7267e-11 | 3.7009e-11 | 3.6973e-11 | 3.6961e-11 | 3.6963e-11 | 3.6945e-11 | 3.6841e-11 | 3.5396e-11 | 3.1342e-11 | 1190700 | 127760 | 24198 | 3984.5 | 2819.2 | 2598.1 | 2574.7 | 2399.7 | 1862
149.99 | 5.7302e-08 | 3.7256e-11 | 3.6998e-11 | 3.696e-11 | 3.695e-11 | 3.6951e-11 | 3.6934e-11 | 3.683e-11 | 3.5385e-11 | 3.1332e-11 | 1129200 | 129380 | 23748 | 4009.9 | 2817.9 | 2599 | 2575.7 | 2400.6 | 1862.8
154.99 | 6.3082e-08 | 3.7245e-11 | 3.6992e-11 | 3.6953e-11 | 3.694e-11 | 3.6941e-11 | 3.6924e-11 | 3.682e-11 | 3.5376e-11 | 3.1324e-11 | 1116800 | 128430 | 24166 | 3984.4 | 2818.1 | 2599.9 | 2576.5 | 2401.4 | 1863.5
159.99 | 7.0732e-08 | 3.7234e-11 | 3.6984e-11 | 3.6946e-11 | 3.6931e-11 | 3.6932e-11 | 3.6915e-11 | 3.6811e-11 | 3.5367e-11 | 3.1316e-11 | 1114800 | 126580 | 23923 | 3992.2 | 2824.2 | 2600.7 | 2577.2 | 2402.1 | 1864.2
164.99 | 6.3191e-08 | 3.729e-11 | 3.6977e-11 | 3.6936e-11 | 3.6923e-11 | 3.6923e-11 | 3.6907e-11 | 3.6802e-11 | 3.5359e-11 | 3.1309e-11 | 1098900 | 127900 | 23664 | 3990.7 | 2823.3 | 2601.3 | 2577.9 | 2402.8 | 1864.8
169.99 | 6.4957e-08 | 3.7237e-11 | 3.6971e-11 | 3.6927e-11 | 3.6913e-11 | 3.6914e-11 | 3.6898e-11 | 3.6794e-11 | 3.5351e-11 | 3.1301e-11 | 1061800 | 126480 | 23778 | 3999.7 | 2827.6 | 2602.3 | 2578.8 | 2403.6 | 1865.5
174.99 | 6.9929e-08 | 3.7322e-11 | 3.6957e-11 | 3.6915e-11 | 3.6904e-11 | 3.6905e-11 | 3.6888e-11 | 3.6784e-11 | 3.5341e-11 | 3.1293e-11 | 1102200 | 127380 | 24830 | 4003.8 | 2825 | 2603 | 2579.6 | 2404.4 | 1866.2
179.99 | 7.1417e-08 | 3.7358e-11 | 3.6962e-11 | 3.6903e-11 | 3.6891e-11 | 3.6892e-11 | 3.6875e-11 | 3.6771e-11 | 3.5329e-11 | 3.1282e-11 | 987070 | 128540 | 24094 | 4005.8 | 2827.4 | 2604 | 2580.8 | 2405.5 | 1867.1
184.99 | 6.4357e-08 | 3.7268e-11 | 3.6928e-11 | 3.6887e-11 | 3.6874e-11 | 3.6875e-11 | 3.6858e-11 | 3.6754e-11 | 3.5313e-11 | 3.1266e-11 | 1101100 | 123420 | 24212 | 3990.4 | 2828.7 | 2605.9 | 2582.3 | 2406.9 | 1868.3
189.99 | 6.6366e-08 | 3.7202e-11 | 3.6921e-11 | 3.6874e-11 | 3.6858e-11 | 3.6859e-11 | 3.6842e-11 | 3.6737e-11 | 3.5297e-11 | 3.1252e-11 | 1120600 | 129650 | 23979 | 3992.4 | 2825.2 | 2607.1 | 2583.7 | 2408.3 | 1869.4
194.99 | 6.205e-08 | 3.7256e-11 | 3.6905e-11 | 3.6857e-11 | 3.6845e-11 | 3.6845e-11 | 3.6828e-11 | 3.6724e-11 | 3.5284e-11 | 3.124e-11 | 1063300 | 126120 | 24422 | 4011 | 2830.8 | 2608.5 | 2585 | 2409.4 | 1870.4
199.99 | 6.6168e-08 | 3.7195e-11 | 3.6911e-11 | 3.6848e-11 | 3.6832e-11 | 3.6834e-11 | 3.6816e-11 | 3.6712e-11 | 3.5272e-11 | 3.1229e-11 | 917590 | 129560 | 23984 | 4023.4 | 2832.8 | 2609.9 | 2586.2 | 2410.5 | 1871.3
204.99 | 6.785e-08 | 3.7128e-11 | 3.6885e-11 | 3.6834e-11 | 3.6823e-11 | 3.6822e-11 | 3.6805e-11 | 3.6701e-11 | 3.5261e-11 | 3.1219e-11 | 949560 | 124940 | 24355 | 4026.8 | 2835.4 | 2611.3 | 2587.4 | 2411.5 | 1872.2
209.99 | 7.1968e-08 | 3.7212e-11 | 3.6889e-11 | 3.6825e-11 | 3.6812e-11 | 3.6812e-11 | 3.6795e-11 | 3.6691e-11 | 3.5251e-11 | 3.121e-11 | 1061800 | 129960 | 24830 | 4014.8 | 2840.7 | 2613.2 | 2588.8 | 2412.6 | 1873.1
214.99 | 6.9328e-08 | 3.7248e-11 | 3.6872e-11 | 3.6819e-11 | 3.6804e-11 | 3.6803e-11 | 3.6786e-11 | 3.6681e-11 | 3.5241e-11 | 3.1199e-11 | 1051900 | 128240 | 24440 | 4055.7 | 2843.1 | 2616.1 | 2590.4 | 2413.8 | 1874.2
219.99 | 6.4148e-08 | 3.7291e-11 | 3.688e-11 | 3.6814e-11 | 3.6794e-11 | 3.6795e-11 | 3.6776e-11 | 3.667e-11 | 3.5227e-11 | 3.1183e-11 | 1043500 | 129820 | 24535 | 4084.3 | 2866 | 2621.8 | 2594.4 | 2416.2 | 1875.2
224.99 | 6.9313e-08 | 3.7396e-11 | 3.686e-11 | 3.6807e-11 | 3.6785e-11 | 3.6782e-11 | 3.6757e-11 | 3.6647e-11 | 3.5206e-11 | 3.1169e-11 | 948960 | 132590 | 25143 | 4209.1 | 2921.1 | 2641.9 | 2599.1 | 2415.8 | 1875.2
229.99 | 6.8619e-08 | 3.7032e-11 | 3.6854e-11 | 3.6788e-11 | 3.6758e-11 | 3.6756e-11 | 3.6739e-11 | 3.6635e-11 | 3.5198e-11 | 3.1162e-11 | 985640 | 132010 | 26280 | 4293.4 | 2890.6 | 2618.2 | 2591.8 | 2415.7 | 1875.5
234.99 | 6.9403e-08 | 3.7182e-11 | 3.6855e-11 | 3.6771e-11 | 3.6749e-11 | 3.675e-11 | 3.6733e-11 | 3.6629e-11 | 3.5193e-11 | 3.1157e-11 | 833230 | 129640 | 25818 | 4132.9 | 2856.8 | 2616.3 | 2592 | 2416.1 | 1875.9
239.99 | 7.4334e-08 | 3.7091e-11 | 3.6803e-11 | 3.6762e-11 | 3.6745e-11 | 3.6745e-11 | 3.6728e-11 | 3.6624e-11 | 3.5188e-11 | 3.1153e-11 | 968930 | 134000 | 25906 | 4138.3 | 2859.6 | 2616.9 | 2592.3 | 2416.5 | 1876.3
244.99 | 6.2913e-08 | 3.7191e-11 | 3.682e-11 | 3.6765e-11 | 3.6741e-11 | 3.6741e-11 | 3.6724e-11 | 3.662e-11 | 3.5184e-11 | 3.1149e-11 | 1030700 | 133420 | 26097 | 4146.7 | 2859.9 | 2617.7 | 2592.8 | 2416.8 | 1876.6
249.99 | 7.1352e-08 | 3.7262e-11 | 3.6817e-11 | 3.6757e-11 | 3.6736e-11 | 3.6737e-11 | 3.672e-11 | 3.6616e-11 | 3.5181e-11 | 3.1146e-11 | 850280 | 135820 | 26300 | 4186.7 | 2867.8 | 2618 | 2593.2 | 2417.2 | 1876.9
254.99 | 7.4344e-08 | 3.7251e-11 | 3.6822e-11 | 3.6751e-11 | 3.6733e-11 | 3.6733e-11 | 3.6716e-11 | 3.6613e-11 | 3.5177e-11 | 3.1143e-11 | 1003000 | 138200 | 26134 | 4190.2 | 2869.8 | 2618.6 | 2593.4 | 2417.4 | 1877.1
259.99 | 6.9522e-08 | 3.7121e-11 | 3.6815e-11 | 3.6749e-11 | 3.673e-11 | 3.673e-11 | 3.6713e-11 | 3.661e-11 | 3.5174e-11 | 3.1141e-11 | 990630 | 133340 | 26409 | 4202.9 | 2875.6 | 2619 | 2593.7 | 2417.7 | 1877.3
264.99 | 7.6795e-08 | 3.7226e-11 | 3.6821e-11 | 3.6754e-11 | 3.6727e-11 | 3.6728e-11 | 3.671e-11 | 3.6607e-11 | 3.5172e-11 | 3.1139e-11 | 1053800 | 133760 | 27212 | 4220.5 | 2874 | 2619.4 | 2593.9 | 2417.9 | 1877.6
269.99 | 7.3054e-08 | 3.7281e-11 | 3.6834e-11 | 3.6748e-11 | 3.6725e-11 | 3.6725e-11 | 3.6708e-11 | 3.6604e-11 | 3.517e-11 | 3.1137e-11 | 959140 | 138490 | 27168 | 4222.5 | 2879.3 | 2619.7 | 2594.2 | 2418 | 1877.7
274.99 | 6.9189e-08 | 3.7199e-11 | 3.6812e-11 | 3.675e-11 | 3.6722e-11 | 3.6723e-11 | 3.6705e-11 | 3.6602e-11 | 3.5167e-11 | 3.1135e-11 | 1050600 | 139860 | 26921 | 4246.4 | 2880.2 | 2620.3 | 2594.5 | 2418.3 | 1878
279.99 | 6.5671e-08 | 3.7334e-11 | 3.6817e-11 | 3.6747e-11 | 3.672e-11 | 3.672e-11 | 3.6703e-11 | 3.6599e-11 | 3.5165e-11 | 3.1133e-11 | 1124700 | 137520 | 26807 | 4273.8 | 2880.1 | 2620.7 | 2594.7 | 2418.5 | 1878.2
284.99 | 6.6986e-08 | 3.7119e-11 | 3.6814e-11 | 3.6746e-11 | 3.6718e-11 | 3.6718e-11 | 3.67e-11 | 3.6597e-11 | 3.5162e-11 | 3.1131e-11 | 1190200 | 135630 | 26978 | 4273.8 | 2885 | 2621 | 2594.9 | 2418.7 | 1878.4
289.99 | 7.5356e-08 | 3.7238e-11 | 3.6818e-11 | 3.6741e-11 | 3.6716e-11 | 3.6715e-11 | 3.6698e-11 | 3.6594e-11 | 3.516e-11 | 3.1129e-11 | 1008300 | 138320 | 26856 | 4278.8 | 2887.7 | 2621.3 | 2595.2 | 2418.9 | 1878.6
294.99 | 7.2806e-08 | 3.7258e-11 | 3.6806e-11 | 3.6741e-11 | 3.6712e-11 | 3.6712e-11 | 3.6695e-11 | 3.6591e-11 | 3.5157e-11 | 3.1126e-11 | 892700 | 139540 | 27107 | 4279.9 | 2888.9 | 2621.7 | 2595.4 | 2419.2 | 1878.8
299.99 | 7.5634e-08 | 3.7292e-11 | 3.681e-11 | 3.6733e-11 | 3.6709e-11 | 3.6709e-11 | 3.6691e-11 | 3.6588e-11 | 3.5154e-11 | 3.1124e-11 | 754440 | 141340 | 27154 | 4295.8 | 2887.2 | 2622.2 | 2595.7 | 2419.4 | 1879.1

## 3 second layer
## | 2551-7_3 | second | layer | p | type | Fz | 3-9-07
## | Last | Processed: | Fri | Mar | 9 | 15:47:21 | 2007
## | Frequency: | 100 | 400 | 1000 | 4000 | 10000 | 40000 | 100000 | 400000 | 1000000 | 100 | 400 | 1000 | 4000 | 10000 | 40000 | 100000 | 400000 | 1000000
#V | I | C | C | C | C | C | C | C | C | C | R | R | R | R | R | R | R | R | R
0.27754 | 2.7754e-06 | 5.1268e-08 | 1.1353e-08 | 7.7994e-09 | 5.1009e-09 | 3.7519e-09 | 2.3719e-09 | 1.3753e-09 | 3.4353e-10 | 2.0371e-10 | 82012 | 33528 | 15436 | 6801.5 | 4621.1 | 3196.6 | 2790.8 | 1756.9 | 1141.5
4.9971 | 2.8847e-08 | 4.0208e-10 | 3.856e-10 | 3.7004e-10 | 3.3178e-10 | 2.8758e-10 | 1.9917e-10 | 1.6881e-10 | 1.2156e-10 | 7.3558e-11 | 581570 | 233570 | 124390 | 48658 | 26663 | 9159.8 | 4471.8 | 2995.1 | 1982
9.997 | 3.0216e-08 | 1.4882e-10 | 1.1021e-10 | 1.0579e-10 | 1.0491e-10 | 1.0483e-10 | 1.0451e-10 | 1.0299e-10 | 8.5498e-11 | 5.8403e-11 | 2936700 | 499750 | 90982 | 8991 | 4301 | 3444.4 | 3364.9 | 3005.8 | 2097.6
14.997 | 3.1303e-08 | 1.1242e-10 | 8.5546e-11 | 8.1355e-11 | 8.0262e-11 | 8.0108e-11 | 7.9901e-11 | 7.9075e-11 | 6.8854e-11 | 5.0401e-11 | 3244900 | 672320 | 130380 | 12360 | 4848.8 | 3421.8 | 3312.8 | 2975.9 | 2100.9
19.997 | 3.2727e-08 | 8.9176e-11 | 7.1595e-11 | 6.8207e-11 | 6.7417e-11 | 6.7342e-11 | 6.7211e-11 | 6.6652e-11 | 5.954e-11 | 4.5627e-11 | 3191300 | 721940 | 140570 | 12356 | 4729.2 | 3336.1 | 3231.4 | 2911 | 2069.2
24.996 | 3.679e-08 | 7.2208e-11 | 6.2643e-11 | 6.0023e-11 | 5.9224e-11 | 5.9146e-11 | 5.9043e-11 | 5.8625e-11 | 5.3223e-11 | 4.2104e-11 | 2570600 | 624470 | 134550 | 12454 | 4694.2 | 3272.6 | 3168 | 2857.7 | 2039.6
29.997 | 3.1367e-08 | 6.0728e-11 | 5.5076e-11 | 5.3652e-11 | 5.3224e-11 | 5.3159e-11 | 5.3067e-11 | 5.2732e-11 | 4.8414e-11 | 3.9191e-11 | 2180900 | 486300 | 100170 | 10149 | 4351.7 | 3219 | 3128.6 | 2826.2 | 2023.2
34.997 | 3.103e-08 | 5.3838e-11 | 5.0032e-11 | 4.9053e-11 | 4.8794e-11 | 4.8767e-11 | 4.8701e-11 | 4.8417e-11 | 4.4794e-11 | 3.6886e-11 | 1931400 | 420830 | 84949 | 8550.1 | 3996.4 | 3172.5 | 3098.9 | 2797.5 | 2002.4
39.996 | 3.5694e-08 | 4.8772e-11 | 4.618e-11 | 4.5452e-11 | 4.526e-11 | 4.5239e-11 | 4.5187e-11 | 4.4953e-11 | 4.1877e-11 | 3.5019e-11 | 1707500 | 368430 | 74647 | 7811.1 | 3828.9 | 3107.4 | 3044.2 | 2754.5 | 1970.7
44.997 | 3.3272e-08 | 4.4619e-11 | 4.327e-11 | 4.2741e-11 | 4.2567e-11 | 4.2549e-11 | 4.2506e-11 | 4.2299e-11 | 3.9612e-11 | 3.3537e-11 | 1320000 | 275180 | 60534 | 6980.8 | 3658.8 | 3053.5 | 2998.9 | 2712.5 | 1940.2
49.996 | 3.5371e-08 | 4.1527e-11 | 4.0787e-11 | 4.0489e-11 | 4.0382e-11 | 4.0369e-11 | 4.0332e-11 | 4.0149e-11 | 3.7756e-11 | 3.2292e-11 | 1149500 | 201600 | 44943 | 5895.3 | 3454.4 | 3005.4 | 2959.7 | 2677.5 | 1914.1
54.997 | 3.1551e-08 | 3.9555e-11 | 3.9182e-11 | 3.9028e-11 | 3.8962e-11 | 3.8954e-11 | 3.8922e-11 | 3.8754e-11 | 3.6537e-11 | 3.1436e-11 | 1069700 | 151360 | 33370 | 5103.9 | 3315.6 | 2983.2 | 2944.5 | 2664.9 | 1905.4
59.997 | 2.5533e-08 | 3.8751e-11 | 3.8479e-11 | 3.8406e-11 | 3.8366e-11 | 3.8362e-11 | 3.8333e-11 | 3.817e-11 | 3.6015e-11 | 3.1031e-11 | 998200 | 120080 | 25588 | 4585.9 | 3244.3 | 2989.8 | 2955.4 | 2676.7 | 1915.2
64.997 | 3.0598e-08 | 3.84e-11 | 3.8183e-11 | 3.8141e-11 | 3.8119e-11 | 3.8117e-11 | 3.8089e-11 | 3.7928e-11 | 3.5791e-11 | 3.084e-11 | 929250 | 107830 | 21968 | 4293.6 | 3211.6 | 3000.3 | 2968.3 | 2689.5 | 1925.3
69.997 | 3.0157e-08 | 3.8224e-11 | 3.8023e-11 | 3.7993e-11 | 3.7979e-11 | 3.7974e-11 | 3.7928e-11 | 3.7747e-11 | 3.5606e-11 | 3.0682e-11 | 958870 | 105140 | 21212 | 4353.6 | 3339.6 | 3077.7 | 3006.4 | 2701.1 | 1931
74.997 | 3.3689e-08 | 3.8072e-11 | 3.7851e-11 | 3.7823e-11 | 3.7813e-11 | 3.7813e-11 | 3.7785e-11 | 3.7627e-11 | 3.5513e-11 | 3.0606e-11 | 1022400 | 109450 | 21629 | 4210.6 | 3207.6 | 3014.1 | 2983 | 2703.7 | 1935.2
79.996 | 3.5406e-08 | 3.8045e-11 | 3.7791e-11 | 3.7765e-11 | 3.7752e-11 | 3.7752e-11 | 3.7724e-11 | 3.7566e-11 | 3.5458e-11 | 3.0558e-11 | 1041600 | 113200 | 22031 | 4264.2 | 3221.1 | 3018.4 | 2987.1 | 2707.8 | 1938.6
84.997 | 3.1963e-08 | 3.7998e-11 | 3.7745e-11 | 3.7717e-11 | 3.7705e-11 | 3.7705e-11 | 3.7678e-11 | 3.752e-11 | 3.5415e-11 | 3.0522e-11 | 1051000 | 115150 | 21931 | 4284.7 | 3226.1 | 3021.8 | 2990.6 | 2711.1 | 1941.6
89.997 | 3.3198e-08 | 3.7992e-11 | 3.771e-11 | 3.7678e-11 | 3.7666e-11 | 3.7665e-11 | 3.7638e-11 | 3.7481e-11 | 3.5379e-11 | 3.0491e-11 | 1051200 | 115880 | 22214 | 4286 | 3231.6 | 3025.1 | 2993.8 | 2714.2 | 1944.3
94.997 | 3.3858e-08 | 3.7954e-11 | 3.7669e-11 | 3.7636e-11 | 3.7623e-11 | 3.7623e-11 | 3.7596e-11 | 3.7439e-11 | 3.534e-11 | 3.0456e-11 | 1024700 | 115790 | 22401 | 4308 | 3233.2 | 3028.9 | 2997.4 | 2717.9 | 1947.4
99.997 | 2.849e-08 | 3.79e-11 | 3.7602e-11 | 3.757e-11 | 3.7558e-11 | 3.7558e-11 | 3.753e-11 | 3.7373e-11 | 3.5278e-11 | 3.0399e-11 | 1009900 | 114850 | 22367 | 4295.2 | 3241.3 | 3035.4 | 3003.9 | 2724 | 1952.2
105 | 3.0236e-08 | 3.7837e-11 | 3.7554e-11 | 3.7516e-11 | 3.7504e-11 | 3.7504e-11 | 3.7476e-11 | 3.732e-11 | 3.5228e-11 | 3.0352e-11 | 974160 | 114670 | 22254 | 4305.3 | 3245.7 | 3040.3 | 3009.1 | 2729.1 | 1956.4
110 | 3.4319e-08 | 3.7841e-11 | 3.7518e-11 | 3.7476e-11 | 3.7463e-11 | 3.7463e-11 | 3.7436e-11 | 3.728e-11 | 3.519e-11 | 3.0317e-11 | 985630 | 114020 | 22143 | 4326.6 | 3251.5 | 3044.5 | 3013.2 | 2733 | 1959.7
115 | 3.4304e-08 | 3.7803e-11 | 3.7484e-11 | 3.7445e-11 | 3.7433e-11 | 3.7432e-11 | 3.7405e-11 | 3.7249e-11 | 3.5161e-11 | 3.0289e-11 | 964620 | 114950 | 22497 | 4343.3 | 3257.4 | 3048.2 | 3016.9 | 2736.7 | 1962.7
120 | 3.1784e-08 | 3.7797e-11 | 3.7468e-11 | 3.7424e-11 | 3.7409e-11 | 3.7408e-11 | 3.7381e-11 | 3.7224e-11 | 3.5134e-11 | 3.0259e-11 | 944310 | 116570 | 22918 | 4369.3 | 3266.4 | 3054.6 | 3022.5 | 2740.9 | 1965.4
125 | 3.7842e-08 | 3.7741e-11 | 3.7448e-11 | 3.7404e-11 | 3.7389e-11 | 3.7387e-11 | 3.7352e-11 | 3.7185e-11 | 3.509e-11 | 3.0225e-11 | 944710 | 119710 | 23196 | 4450.5 | 3328.9 | 3089.3 | 3038.1 | 2743.5 | 1966.2
130 | 3.2335e-08 | 3.7725e-11 | 3.7411e-11 | 3.7351e-11 | 3.7333e-11 | 3.7332e-11 | 3.7305e-11 | 3.7149e-11 | 3.5068e-11 | 3.0207e-11 | 958560 | 124170 | 24371 | 4488 | 3286.5 | 3056.7 | 3023.9 | 2743.2 | 1967.3
135 | 3.1442e-08 | 3.7723e-11 | 3.7392e-11 | 3.7337e-11 | 3.7319e-11 | 3.7318e-11 | 3.7291e-11 | 3.7136e-11 | 3.5055e-11 | 3.0196e-11 | 985100 | 123600 | 24400 | 4475.9 | 3288.3 | 3058 | 3025.3 | 2744.4 | 1968.4
140 | 3.3014e-08 | 3.7727e-11 | 3.7381e-11 | 3.7326e-11 | 3.7308e-11 | 3.7307e-11 | 3.728e-11 | 3.7124e-11 | 3.5045e-11 | 3.0187e-11 | 1015200 | 123800 | 24580 | 4487.7 | 3295 | 3059.3 | 3026.3 | 2745.4 | 1969.4
145 | 3.6165e-08 | 3.7724e-11 | 3.7373e-11 | 3.7318e-11 | 3.7297e-11 | 3.7297e-11 | 3.727e-11 | 3.7114e-11 | 3.5036e-11 | 3.018e-11 | 986540 | 125390 | 24768 | 4518.8 | 3297.3 | 3060.4 | 3027.3 | 2746.3 | 1970.3
150 | 3.1625e-08 | 3.774e-11 | 3.7371e-11 | 3.731e-11 | 3.7289e-11 | 3.7288e-11 | 3.7261e-11 | 3.7105e-11 | 3.5027e-11 | 3.0172e-11 | 999590 | 127650 | 25175 | 4525.9 | 3306.6 | 3061.6 | 3028.2 | 2747.2 | 1971.2
155 | 3.2761e-08 | 3.7732e-11 | 3.7366e-11 | 3.7299e-11 | 3.728e-11 | 3.7278e-11 | 3.7251e-11 | 3.7096e-11 | 3.5019e-11 | 3.0165e-11 | 1006400 | 128120 | 25272 | 4548.4 | 3305.3 | 3062.7 | 3029.1 | 2748 | 1972
160 | 3.6225e-08 | 3.7706e-11 | 3.7352e-11 | 3.7291e-11 | 3.7271e-11 | 3.7269e-11 | 3.7241e-11 | 3.7086e-11 | 3.501e-11 | 3.0157e-11 | 1002900 | 127720 | 25175 | 4571.6 | 3309.2 | 3063.8 | 3030 | 2749 | 1972.9
165 | 3.4012e-08 | 3.7707e-11 | 3.7338e-11 | 3.7278e-11 | 3.7257e-11 | 3.7256e-11 | 3.7228e-11 | 3.7073e-11 | 3.4998e-11 | 3.0147e-11 | 996160 | 128740 | 25592 | 4581.4 | 3310.2 | 3065.3 | 3031.3 | 2750.2 | 1974.1
170 | 3.2632e-08 | 3.7671e-11 | 3.732e-11 | 3.7259e-11 | 3.7237e-11 | 3.7235e-11 | 3.7208e-11 | 3.7052e-11 | 3.4979e-11 | 3.0129e-11 | 978510 | 127610 | 25466 | 4582.4 | 3320.5 | 3067.6 | 3033.5 | 2752.2 | 1975.8
175 | 3.8601e-08 | 3.7623e-11 | 3.7296e-11 | 3.7236e-11 | 3.7213e-11 | 3.7212e-11 | 3.7184e-11 | 3.7029e-11 | 3.4957e-11 | 3.0109e-11 | 975680 | 126000 | 25314 | 4575.2 | 3320.2 | 3069.8 | 3035.7 | 2754.4 | 1977.5
180 | 3.3833e-08 | 3.7649e-11 | 3.7286e-11 | 3.7222e-11 | 3.7197e-11 | 3.7195e-11 | 3.7168e-11 | 3.7013e-11 | 3.4942e-11 | 3.0095e-11 | 963490 | 126610 | 25126 | 4597.8 | 3317.8 | 3071.2 | 3037.3 | 2756 | 1979
185 | 3.3198e-08 | 3.76e-11 | 3.7268e-11 | 3.7207e-11 | 3.7183e-11 | 3.7181e-11 | 3.7154e-11 | 3.6999e-11 | 3.4929e-11 | 3.0084e-11 | 978090 | 125040 | 25164 | 4583.1 | 3320.2 | 3072.8 | 3038.7 | 2757.3 | 1980.1
190 | 4.0665e-08 | 3.7618e-11 | 3.7259e-11 | 3.7198e-11 | 3.7171e-11 | 3.717e-11 | 3.7142e-11 | 3.6987e-11 | 3.4918e-11 | 3.0073e-11 | 989770 | 126120 | 25315 | 4600.6 | 3324.9 | 3073.8 | 3039.9 | 2758.5 | 1981.2
195 | 3.7242e-08 | 3.7641e-11 | 3.7253e-11 | 3.7186e-11 | 3.7161e-11 | 3.716e-11 | 3.7132e-11 | 3.6977e-11 | 3.4909e-11 | 3.0065e-11 | 916080 | 126160 | 25334 | 4605.4 | 3323.2 | 3075.4 | 3040.8 | 2759.6 | 1982.2
200 | 3.7108e-08 | 3.7592e-11 | 3.7243e-11 | 3.7179e-11 | 3.7153e-11 | 3.7152e-11 | 3.7124e-11 | 3.6969e-11 | 3.4901e-11 | 3.0057e-11 | 939070 | 126320 | 25250 | 4594.7 | 3327.6 | 3076.4 | 3042.1 | 2760.7 | 1983.2
205 | 3.163e-08 | 3.7617e-11 | 3.7241e-11 | 3.7171e-11 | 3.7147e-11 | 3.7144e-11 | 3.7117e-11 | 3.6962e-11 | 3.4894e-11 | 3.005e-11 | 938470 | 125940 | 25381 | 4612.2 | 3332.3 | 3077.9 | 3043.5 | 2761.8 | 1984.1
210 | 3.6334e-08 | 3.7588e-11 | 3.7228e-11 | 3.7166e-11 | 3.714e-11 | 3.7139e-11 | 3.7111e-11 | 3.6956e-11 | 3.4886e-11 | 3.004e-11 | 927350 | 128090 | 25464 | 4622.4 | 3335.6 | 3081.1 | 3046.1 | 2763.3 | 1984.8
215 | 3.7505e-08 | 3.7582e-11 | 3.7224e-11 | 3.7162e-11 | 3.7136e-11 | 3.7133e-11 | 3.7103e-11 | 3.6944e-11 | 3.4871e-11 | 3.003e-11 | 954820 | 128190 | 25805 | 4663 | 3356.2 | 3093.2 | 3052.1 | 2764 | 1985
220 | 3.7187e-08 | 3.7603e-11 | 3.7223e-11 | 3.7154e-11 | 3.7124e-11 | 3.7115e-11 | 3.7082e-11 | 3.6926e-11 | 3.4862e-11 | 3.0024e-11 | 964710 | 128710 | 26559 | 4899.5 | 3433.2 | 3090.1 | 3046.6 | 2763.3 | 1985.2
225 | 3.5401e-08 | 3.758e-11 | 3.7197e-11 | 3.7131e-11 | 3.7106e-11 | 3.7103e-11 | 3.7076e-11 | 3.6921e-11 | 3.4858e-11 | 3.002e-11 | 927340 | 130720 | 26219 | 4655.1 | 3345.3 | 3080 | 3045.1 | 2763.5 | 1985.6
230 | 3.9018e-08 | 3.7589e-11 | 3.7199e-11 | 3.7127e-11 | 3.7102e-11 | 3.7099e-11 | 3.7072e-11 | 3.6917e-11 | 3.4854e-11 | 3.0017e-11 | 926480 | 130530 | 26338 | 4681.9 | 3342.3 | 3080.6 | 3045.5 | 2763.9 | 1986
235 | 3.874e-08 | 3.757e-11 | 3.72e-11 | 3.7126e-11 | 3.7098e-11 | 3.7096e-11 | 3.7068e-11 | 3.6914e-11 | 3.4851e-11 | 3.0015e-11 | 927950 | 130990 | 26445 | 4689.5 | 3344.9 | 3080.9 | 3045.7 | 2764.2 | 1986.4
240 | 3.5947e-08 | 3.7566e-11 | 3.7195e-11 | 3.7124e-11 | 3.7096e-11 | 3.7093e-11 | 3.7065e-11 | 3.6911e-11 | 3.4849e-11 | 3.0013e-11 | 964650 | 131750 | 26743 | 4695.8 | 3345.2 | 3081.4 | 3046.1 | 2764.4 | 1986.7
245 | 3.0767e-08 | 3.7531e-11 | 3.7196e-11 | 3.712e-11 | 3.7093e-11 | 3.709e-11 | 3.7063e-11 | 3.6908e-11 | 3.4846e-11 | 3.0011e-11 | 936380 | 132360 | 26571 | 4718.6 | 3350.2 | 3081.5 | 3046.3 | 2764.7 | 1987.1
250 | 4.1598e-08 | 3.7586e-11 | 3.719e-11 | 3.7117e-11 | 3.709e-11 | 3.7088e-11 | 3.706e-11 | 3.6905e-11 | 3.4844e-11 | 3.0009e-11 | 953750 | 133140 | 26618 | 4717.3 | 3350.7 | 3082 | 3046.5 | 2764.9 | 1987.4
255 | 3.5034e-08 | 3.7598e-11 | 3.7188e-11 | 3.7115e-11 | 3.7087e-11 | 3.7085e-11 | 3.7057e-11 | 3.6903e-11 | 3.4842e-11 | 3.0007e-11 | 974800 | 133360 | 26967 | 4731.1 | 3353.3 | 3082.3 | 3046.6 | 2765.1 | 1987.7
260 | 3.6229e-08 | 3.7587e-11 | 3.7189e-11 | 3.7114e-11 | 3.7085e-11 | 3.7082e-11 | 3.7054e-11 | 3.69e-11 | 3.484e-11 | 3.0006e-11 | 955110 | 133080 | 27120 | 4718.5 | 3356.4 | 3082.5 | 3046.8 | 2765.3 | 1988
265 | 3.879e-08 | 3.7573e-11 | 3.7193e-11 | 3.7111e-11 | 3.7082e-11 | 3.7079e-11 | 3.7052e-11 | 3.6898e-11 | 3.4837e-11 | 3.0004e-11 | 961510 | 133550 | 26781 | 4744.5 | 3353.7 | 3082.8 | 3047.1 | 2765.6 | 1988.3
270 | 4.0268e-08 | 3.7586e-11 | 3.7185e-11 | 3.7108e-11 | 3.7079e-11 | 3.7076e-11 | 3.7049e-11 | 3.6895e-11 | 3.4834e-11 | 3.0002e-11 | 947100 | 133860 | 27346 | 4746.4 | 3356.5 | 3083.2 | 3047.5 | 2765.8 | 1988.7
275 | 3.2746e-08 | 3.7586e-11 | 3.7183e-11 | 3.7104e-11 | 3.7076e-11 | 3.7073e-11 | 3.7045e-11 | 3.6891e-11 | 3.4832e-11 | 2.9999e-11 | 987570 | 134550 | 27172 | 4763.7 | 3360.5 | 3083.5 | 3047.7 | 2766.1 | 1989
280 | 3.1179e-08 | 3.7586e-11 | 3.7178e-11 | 3.71e-11 | 3.7072e-11 | 3.7069e-11 | 3.7041e-11 | 3.6887e-11 | 3.4828e-11 | 2.9996e-11 | 954850 | 135340 | 27277 | 4749.3 | 3361.5 | 3084 | 3048 | 2766.5 | 1989.5
285 | 3.5525e-08 | 3.7558e-11 | 3.7176e-11 | 3.7096e-11 | 3.7066e-11 | 3.7063e-11 | 3.7035e-11 | 3.6881e-11 | 3.4823e-11 | 2.9992e-11 | 964430 | 135760 | 27296 | 4781.6 | 3361.8 | 3084.5 | 3048.6 | 2767 | 1990
290 | 4.0933e-08 | 3.7591e-11 | 3.7168e-11 | 3.7087e-11 | 3.7057e-11 | 3.7054e-11 | 3.7027e-11 | 3.6872e-11 | 3.4815e-11 | 2.9984e-11 | 939840 | 135830 | 27528 | 4772.5 | 3361.4 | 3085.7 | 3049.5 | 2767.8 | 1990.6
295 | 3.481e-08 | 3.7585e-11 | 3.7159e-11 | 3.7078e-11 | 3.7049e-11 | 3.7046e-11 | 3.7019e-11 | 3.6865e-11 | 3.4808e-11 | 2.9978e-11 | 941230 | 136700 | 27542 | 4784.4 | 3365.2 | 3086.1 | 3050 | 2768.5 | 1991.2
300 | 4.0605e-08 | 3.7576e-11 | 3.7158e-11 | 3.7072e-11 | 3.7043e-11 | 3.7041e-11 | 3.7013e-11 | 3.6859e-11 | 3.4802e-11 | 2.9973e-11 | 959900 | 137560 | 27337 | 4759.7 | 3367.6 | 3086.5 | 3050.6 | 2769 | 1991.8

## 4
## | 2551-7_4 | p | type | Fz | 3-9-07
## | Last | Processed: | Fri | Mar | 9 | 14:22:57 | 2007
## | Frequency: | 100 | 400 | 1000 | 4000 | 10000 | 40000 | 100000 | 400000 | 1000000 | 100 | 400 | 1000 | 4000 | 10000 | 40000 | 100000 | 400000 | 1000000
#V | I | C | C | C | C | C | C | C | C | C | R | R | R | R | R | R | R | R | R
0.26818 | 2.6818e-06 | 7.4635e-08 | 9.7585e-09 | 5.5704e-09 | 3.6397e-09 | 2.7604e-09 | 1.9671e-09 | 1.3376e-09 | 3.5672e-10 | 2.0103e-10 | 91297 | 51877 | 22569 | 7979.3 | 4894.5 | 3205.8 | 2863.7 | 2030.6 | 1434.9
4.9974 | 2.5872e-08 | 1.4047e-10 | 1.1254e-10 | 1.1045e-10 | 1.1003e-10 | 1.0997e-10 | 1.0961e-10 | 1.0814e-10 | 9.2325e-11 | 6.5483e-11 | 3612300 | 375860 | 65032 | 7079.2 | 3811.5 | 3156.9 | 3074.7 | 2786.5 | 2105.5
9.9973 | 2.6993e-08 | 9.3414e-11 | 6.822e-11 | 6.6029e-11 | 6.5617e-11 | 6.5579e-11 | 6.5466e-11 | 6.5059e-11 | 5.9948e-11 | 4.8104e-11 | 6374700 | 837210 | 144920 | 12010 | 4462.1 | 3067 | 2952.2 | 2718.9 | 2123
14.997 | 2.7787e-08 | 7.6274e-11 | 5.3765e-11 | 5.1673e-11 | 5.1266e-11 | 5.119e-11 | 5.0895e-11 | 5.0518e-11 | 4.7516e-11 | 4.0107e-11 | 8314600 | 1191200 | 208540 | 16909 | 5876.9 | 3368.4 | 2975 | 2660.6 | 2083.8
19.997 | 2.8601e-08 | 6.5863e-11 | 4.5454e-11 | 4.3454e-11 | 4.3071e-11 | 4.3038e-11 | 4.2981e-11 | 4.2822e-11 | 4.0801e-11 | 3.5525e-11 | 9785200 | 1506200 | 264650 | 19592 | 5578.4 | 2980.3 | 2798.4 | 2572.2 | 2026.2
24.998 | 2.4095e-08 | 5.832e-11 | 4.0541e-11 | 3.8597e-11 | 3.8221e-11 | 3.8188e-11 | 3.8143e-11 | 3.802e-11 | 3.6504e-11 | 3.2454e-11 | 10153000 | 1707800 | 303840 | 22147 | 5948.8 | 2922.4 | 2719.9 | 2496.1 | 1973.3
29.997 | 2.8159e-08 | 5.148e-11 | 3.6735e-11 | 3.4908e-11 | 3.4533e-11 | 3.4498e-11 | 3.4459e-11 | 3.4362e-11 | 3.3166e-11 | 2.9925e-11 | 10040000 | 1827900 | 329960 | 24146 | 6259.2 | 2887.9 | 2668.8 | 2447.1 | 1937.8
34.998 | 2.4879e-08 | 4.4689e-11 | 3.3812e-11 | 3.2234e-11 | 3.183e-11 | 3.1773e-11 | 3.1734e-11 | 3.1653e-11 | 3.0669e-11 | 2.798e-11 | 9252600 | 1739400 | 324980 | 25299 | 6502.9 | 2852.5 | 2619.5 | 2400.3 | 1902.4
39.997 | 3.0843e-08 | 3.6755e-11 | 3.132e-11 | 3.0187e-11 | 2.9704e-11 | 2.9607e-11 | 2.9505e-11 | 2.9401e-11 | 2.8557e-11 | 2.6293e-11 | 6562700 | 1252800 | 266520 | 25213 | 7216.4 | 3062.9 | 2641.1 | 2356.7 | 1860.3
44.997 | 2.6769e-08 | 3.0233e-11 | 2.8931e-11 | 2.8259e-11 | 2.7867e-11 | 2.7786e-11 | 2.7737e-11 | 2.7676e-11 | 2.6964e-11 | 2.5015e-11 | 2416100 | 605560 | 160150 | 18643 | 5678.9 | 2723.6 | 2510.6 | 2300.8 | 1818.3
49.997 | 3.1324e-08 | 2.8896e-11 | 2.7229e-11 | 2.67e-11 | 2.6457e-11 | 2.6417e-11 | 2.639e-11 | 2.6337e-11 | 2.5708e-11 | 2.3993e-11 | 3581400 | 714850 | 160490 | 16170 | 4937 | 2621.5 | 2457.2 | 2257.6 | 1782.8
54.997 | 3.3488e-08 | 2.8626e-11 | 2.6521e-11 | 2.5843e-11 | 2.5623e-11 | 2.5608e-11 | 2.5593e-11 | 2.5547e-11 | 2.4963e-11 | 2.3372e-11 | 4347400 | 903900 | 196990 | 16287 | 4737.5 | 2572.5 | 2432.6 | 2239.8 | 1768.7
59.997 | 2.6526e-08 | 2.7735e-11 | 2.617e-11 | 2.5523e-11 | 2.5296e-11 | 2.5282e-11 | 2.527e-11 | 2.5226e-11 | 2.4658e-11 | 2.3106e-11 | 3468100 | 805920 | 185430 | 15710 | 4610.4 | 2560.8 | 2432.7 | 2243.9 | 1772.8
64.997 | 2.7692e-08 | 2.6955e-11 | 2.5865e-11 | 2.5324e-11 | 2.5097e-11 | 2.5083e-11 | 2.5072e-11 | 2.5029e-11 | 2.4468e-11 | 2.2929e-11 | 2780100 | 648190 | 160640 | 14446 | 4408.1 | 2557 | 2441.6 | 2255.3 | 1782.2
69.997 | 3.1518e-08 | 2.6101e-11 | 2.55e-11 | 2.5181e-11 | 2.4993e-11 | 2.4971e-11 | 2.4957e-11 | 2.4914e-11 | 2.4356e-11 | 2.2822e-11 | 2238200 | 432970 | 111290 | 12166 | 4155.8 | 2551.9 | 2449.1 | 2264.9 | 1790.3
74.997 | 3.4088e-08 | 2.5651e-11 | 2.5194e-11 | 2.5006e-11 | 2.4905e-11 | 2.4894e-11 | 2.4878e-11 | 2.4834e-11 | 2.4274e-11 | 2.2735e-11 | 1957300 | 321260 | 74968 | 8601.1 | 3615.1 | 2542.3 | 2459.8 | 2277.1 | 1798.8
79.997 | 2.9593e-08 | 2.5355e-11 | 2.5026e-11 | 2.4893e-11 | 2.483e-11 | 2.4827e-11 | 2.4808e-11 | 2.4753e-11 | 2.4172e-11 | 2.264e-11 | 1962100 | 277450 | 60423 | 6995.5 | 3359.2 | 2609.2 | 2511 | 2290.6 | 1802.3
84.997 | 3.4068e-08 | 2.518e-11 | 2.489e-11 | 2.4785e-11 | 2.4738e-11 | 2.4737e-11 | 2.4727e-11 | 2.4676e-11 | 2.4078e-11 | 2.2529e-11 | 2035800 | 266770 | 54803 | 6344.6 | 3192.6 | 2588.6 | 2531.5 | 2315.5 | 1813.2
89.997 | 3.0193e-08 | 2.5069e-11 | 2.4805e-11 | 2.4704e-11 | 2.4648e-11 | 2.4645e-11 | 2.4635e-11 | 2.4589e-11 | 2.4008e-11 | 2.2474e-11 | 2273200 | 268790 | 56933 | 6811.2 | 3254.3 | 2565.8 | 2511.4 | 2309 | 1813.3
94.997 | 3.1944e-08 | 2.4944e-11 | 2.4701e-11 | 2.4632e-11 | 2.4604e-11 | 2.4605e-11 | 2.4597e-11 | 2.4551e-11 | 2.3972e-11 | 2.2438e-11 | 2265300 | 245930 | 47254 | 5699.5 | 3039.4 | 2552.8 | 2510.9 | 2313.3 | 1816.7
99.997 | 3.3795e-08 | 2.4862e-11 | 2.465e-11 | 2.459e-11 | 2.4569e-11 | 2.4572e-11 | 2.4563e-11 | 2.4518e-11 | 2.3941e-11 | 2.2407e-11 | 2295100 | 242950 | 45207 | 5415.1 | 3011.1 | 2551.2 | 2512 | 2316.8 | 1819.6
105 | 3.0148e-08 | 2.4837e-11 | 2.4601e-11 | 2.455e-11 | 2.4532e-11 | 2.4535e-11 | 2.4527e-11 | 2.4482e-11 | 2.3908e-11 | 2.2375e-11 | 2222800 | 239820 | 43527 | 5288.9 | 2979.1 | 2548.2 | 2511.3 | 2319.5 | 1822.4
110 | 2.3226e-08 | 2.4809e-11 | 2.4546e-11 | 2.4496e-11 | 2.4481e-11 | 2.4484e-11 | 2.4476e-11 | 2.4432e-11 | 2.3864e-11 | 2.2334e-11 | 2296300 | 232100 | 42624 | 5184.8 | 2957.4 | 2544.7 | 2509.2 | 2321.6 | 1825.5
115 | 3.1711e-08 | 2.4724e-11 | 2.45e-11 | 2.4452e-11 | 2.4439e-11 | 2.4443e-11 | 2.4435e-11 | 2.4392e-11 | 2.3828e-11 | 2.23e-11 | 2205100 | 230890 | 42008 | 5120.1 | 2954.8 | 2542.6 | 2508.4 | 2323.7 | 1828.2
120 | 2.788e-08 | 2.4703e-11 | 2.4465e-11 | 2.4422e-11 | 2.4409e-11 | 2.4413e-11 | 2.4406e-11 | 2.4363e-11 | 2.3801e-11 | 2.2274e-11 | 2200900 | 229630 | 42411 | 5067.2 | 2944.3 | 2542.2 | 2508.7 | 2325.9 | 1830.7
125 | 2.5722e-08 | 2.4689e-11 | 2.4439e-11 | 2.4398e-11 | 2.4384e-11 | 2.4388e-11 | 2.4381e-11 | 2.4338e-11 | 2.3779e-11 | 2.2253e-11 | 2168200 | 233780 | 41750 | 5075 | 2945.5 | 2542.9 | 2509.3 | 2328.1 | 1833.1
130 | 3.2272e-08 | 2.4707e-11 | 2.4425e-11 | 2.4377e-11 | 2.4363e-11 | 2.4367e-11 | 2.436e-11 | 2.4318e-11 | 2.376e-11 | 2.2234e-11 | 2150300 | 230770 | 41895 | 5069.7 | 2943.6 | 2543.3 | 2510.1 | 2330.4 | 1835.5
135 | 2.7305e-08 | 2.4701e-11 | 2.4414e-11 | 2.4358e-11 | 2.4346e-11 | 2.4349e-11 | 2.4342e-11 | 2.43e-11 | 2.3744e-11 | 2.2217e-11 | 2173400 | 233200 | 41665 | 5111.5 | 2959.5 | 2544.4 | 2511.3 | 2332.8 | 1838.2
140 | 3.1383e-08 | 2.4675e-11 | 2.4393e-11 | 2.4344e-11 | 2.433e-11 | 2.4334e-11 | 2.4327e-11 | 2.4285e-11 | 2.3731e-11 | 2.2204e-11 | 2137800 | 235480 | 42600 | 5148.6 | 2953.1 | 2545.5 | 2512.2 | 2334.8 | 1840.7
145 | 3.4167e-08 | 2.4676e-11 | 2.4382e-11 | 2.4333e-11 | 2.4317e-11 | 2.4321e-11 | 2.4314e-11 | 2.4272e-11 | 2.372e-11 | 2.2193e-11 | 2188900 | 235480 | 42186 | 5142.4 | 2960.4 | 2546.2 | 2513 | 2336.4 | 1842.8
150 | 3.178e-08 | 2.4687e-11 | 2.4378e-11 | 2.4322e-11 | 2.4307e-11 | 2.431e-11 | 2.4303e-11 | 2.4261e-11 | 2.371e-11 | 2.2182e-11 | 2017000 | 237620 | 43110 | 5188.5 | 2966.4 | 2547.5 | 2514.2 | 2338 | 1844.7
155 | 3.1954e-08 | 2.465e-11 | 2.4368e-11 | 2.4312e-11 | 2.4296e-11 | 2.4301e-11 | 2.4294e-11 | 2.4252e-11 | 2.3701e-11 | 2.2174e-11 | 2017400 | 237060 | 42626 | 5183.2 | 2965.9 | 2548.8 | 2515.4 | 2339.5 | 1846.4
160 | 2.9652e-08 | 2.4692e-11 | 2.4362e-11 | 2.4303e-11 | 2.4289e-11 | 2.4293e-11 | 2.4286e-11 | 2.4244e-11 | 2.3693e-11 | 2.2165e-11 | 1986100 | 240320 | 42924 | 5226.5 | 2968 | 2552.1 | 2518.2 | 2342.1 | 1848.5
165 | 3.5144e-08 | 2.4661e-11 | 2.4357e-11 | 2.4298e-11 | 2.4282e-11 | 2.4286e-11 | 2.4279e-11 | 2.4235e-11 | 2.3679e-11 | 2.2153e-11 | 2006700 | 242970 | 43629 | 5262.5 | 2991.1 | 2564.6 | 2527.9 | 2344.4 | 1848.7
170 | 3.3934e-08 | 2.4686e-11 | 2.4352e-11 | 2.429e-11 | 2.4274e-11 | 2.4272e-11 | 2.4256e-11 | 2.4212e-11 | 2.3665e-11 | 2.2144e-11 | 2015700 | 245920 | 44757 | 5681.2 | 3218.7 | 2585.5 | 2521.8 | 2340.4 | 1847.9
175 | 2.8575e-08 | 2.466e-11 | 2.433e-11 | 2.4266e-11 | 2.4251e-11 | 2.4254e-11 | 2.4247e-11 | 2.4206e-11 | 2.3659e-11 | 2.2138e-11 | 1990000 | 242880 | 44548 | 5291 | 2982.9 | 2550.1 | 2515.8 | 2340.4 | 1848.2
180 | 3.2926e-08 | 2.4683e-11 | 2.4327e-11 | 2.426e-11 | 2.4246e-11 | 2.4249e-11 | 2.4242e-11 | 2.4201e-11 | 2.3654e-11 | 2.2134e-11 | 1981500 | 247640 | 44584 | 5322.3 | 2993.7 | 2550.9 | 2516.2 | 2340.6 | 1848.6
185 | 2.9513e-08 | 2.4671e-11 | 2.4332e-11 | 2.4258e-11 | 2.4241e-11 | 2.4245e-11 | 2.4238e-11 | 2.4197e-11 | 2.365e-11 | 2.213e-11 | 2031100 | 253850 | 46203 | 5406.3 | 3002.8 | 2551.4 | 2516.5 | 2341 | 1849
190 | 3.2902e-08 | 2.466e-11 | 2.4328e-11 | 2.4256e-11 | 2.4237e-11 | 2.4241e-11 | 2.4234e-11 | 2.4193e-11 | 2.3646e-11 | 2.2127e-11 | 2091600 | 258400 | 47082 | 5413.8 | 3008 | 2552 | 2517 | 2341.3 | 1849.2
195 | 2.7711e-08 | 2.4656e-11 | 2.4322e-11 | 2.4251e-11 | 2.4234e-11 | 2.4237e-11 | 2.423e-11 | 2.4189e-11 | 2.3643e-11 | 2.2124e-11 | 2031800 | 259730 | 47308 | 5469.4 | 3012.3 | 2552.8 | 2517.2 | 2341.6 | 1849.6
200 | 2.8024e-08 | 2.4697e-11 | 2.4325e-11 | 2.4249e-11 | 2.423e-11 | 2.4234e-11 | 2.4227e-11 | 2.4185e-11 | 2.3639e-11 | 2.2121e-11 | 2028000 | 260160 | 47572 | 5493.6 | 3017.3 | 2553.3 | 2517.4 | 2341.8 | 1849.9
205 | 3.4777e-08 | 2.467e-11 | 2.432e-11 | 2.4245e-11 | 2.4226e-11 | 2.423e-11 | 2.4223e-11 | 2.4182e-11 | 2.3636e-11 | 2.2118e-11 | 2108100 | 261320 | 47941 | 5559 | 3015.3 | 2553.5 | 2517.7 | 2342.1 | 1850.2
210 | 3.1671e-08 | 2.4674e-11 | 2.4319e-11 | 2.4243e-11 | 2.4222e-11 | 2.4226e-11 | 2.4219e-11 | 2.4177e-11 | 2.3632e-11 | 2.2114e-11 | 2042800 | 263280 | 48555 | 5539.2 | 3023.3 | 2554.2 | 2518.2 | 2342.3 | 1850.5
215 | 3.1458e-08 | 2.4691e-11 | 2.432e-11 | 2.4238e-11 | 2.4217e-11 | 2.4221e-11 | 2.4214e-11 | 2.4172e-11 | 2.3627e-11 | 2.211e-11 | 1997800 | 266980 | 48339 | 5535 | 3027.6 | 2554.9 | 2518.3 | 2342.6 | 1850.8
220 | 3.2787e-08 | 2.468e-11 | 2.4309e-11 | 2.423e-11 | 2.421e-11 | 2.4214e-11 | 2.4207e-11 | 2.4166e-11 | 2.362e-11 | 2.2104e-11 | 2020100 | 264790 | 49013 | 5624.8 | 3032.9 | 2555.7 | 2518.9 | 2343 | 1851.1
225 | 3.2162e-08 | 2.4655e-11 | 2.43e-11 | 2.4221e-11 | 2.4201e-11 | 2.4205e-11 | 2.4198e-11 | 2.4156e-11 | 2.3612e-11 | 2.2096e-11 | 2039900 | 266900 | 49267 | 5602.4 | 3038.8 | 2556.3 | 2519.2 | 2343.4 | 1851.5
230 | 2.5444e-08 | 2.4636e-11 | 2.4301e-11 | 2.4215e-11 | 2.4194e-11 | 2.4197e-11 | 2.4191e-11 | 2.4149e-11 | 2.3605e-11 | 2.209e-11 | 1999400 | 268030 | 49262 | 5620 | 3036.8 | 2556.9 | 2519.5 | 2343.7 | 1851.8
235 | 3.6781e-08 | 2.4652e-11 | 2.4295e-11 | 2.4213e-11 | 2.4189e-11 | 2.4192e-11 | 2.4185e-11 | 2.4144e-11 | 2.3599e-11 | 2.2085e-11 | 2067000 | 267670 | 49629 | 5651.4 | 3030.9 | 2557 | 2520.1 | 2344.1 | 1852.1
240 | 2.4972e-08 | 2.4648e-11 | 2.4288e-11 | 2.4207e-11 | 2.4183e-11 | 2.4187e-11 | 2.418e-11 | 2.4139e-11 | 2.3595e-11 | 2.2081e-11 | 2045200 | 268560 | 49979 | 5657.4 | 3049.7 | 2557.4 | 2520.2 | 2344.3 | 1852.4
245 | 3.5387e-08 | 2.467e-11 | 2.4289e-11 | 2.4202e-11 | 2.4179e-11 | 2.4183e-11 | 2.4176e-11 | 2.4134e-11 | 2.359e-11 | 2.2077e-11 | 2038200 | 269490 | 49799 | 5693.5 | 3050.2 | 2558.8 | 2520.6 | 2344.7 | 1852.7
250 | 3.1864e-08 | 2.4667e-11 | 2.4285e-11 | 2.4196e-11 | 2.4175e-11 | 2.4179e-11 | 2.4172e-11 | 2.413e-11 | 2.3587e-11 | 2.2074e-11 | 1999400 | 270270 | 51006 | 5708.7 | 3057.8 | 2558.6 | 2521 | 2344.9 | 1853
255 | 3.1274e-08 | 2.466e-11 | 2.4285e-11 | 2.4196e-11 | 2.4171e-11 | 2.4175e-11 | 2.4168e-11 | 2.4127e-11 | 2.3583e-11 | 2.207e-11 | 2035400 | 271500 | 50442 | 5735.6 | 3055.8 | 2559.2 | 2521.2 | 2345.2 | 1853.2
260 | 2.977e-08 | 2.467e-11 | 2.4283e-11 | 2.4193e-11 | 2.4168e-11 | 2.4172e-11 | 2.4165e-11 | 2.4123e-11 | 2.358e-11 | 2.2067e-11 | 2015800 | 271520 | 50692 | 5784.6 | 3064.6 | 2560 | 2521.5 | 2345.5 | 1853.5
265 | 2.785e-08 | 2.4658e-11 | 2.4284e-11 | 2.4192e-11 | 2.4166e-11 | 2.4168e-11 | 2.4162e-11 | 2.412e-11 | 2.3577e-11 | 2.2065e-11 | 1993700 | 274900 | 51215 | 5775.9 | 3072.6 | 2560.5 | 2521.8 | 2345.7 | 1853.8
270 | 3.1368e-08 | 2.4672e-11 | 2.4273e-11 | 2.4187e-11 | 2.4163e-11 | 2.4166e-11 | 2.4159e-11 | 2.4117e-11 | 2.3574e-11 | 2.2062e-11 | 1989800 | 276360 | 51686 | 5813 | 3073.1 | 2561.1 | 2522.1 | 2346 | 1854.1
275 | 3.1194e-08 | 2.4644e-11 | 2.4285e-11 | 2.4188e-11 | 2.416e-11 | 2.4163e-11 | 2.4156e-11 | 2.4115e-11 | 2.3572e-11 | 2.206e-11 | 2007900 | 274280 | 51728 | 5841.9 | 3079.3 | 2561.7 | 2522.6 | 2346.4 | 1854.3
280 | 3.0976e-08 | 2.4678e-11 | 2.4274e-11 | 2.4182e-11 | 2.4159e-11 | 2.4161e-11 | 2.4154e-11 | 2.4113e-11 | 2.357e-11 | 2.2057e-11 | 2048300 | 280120 | 52614 | 5852.6 | 3089.5 | 2562.6 | 2522.9 | 2346.7 | 1854.6
285 | 3.8508e-08 | 2.4678e-11 | 2.4271e-11 | 2.4183e-11 | 2.4156e-11 | 2.4159e-11 | 2.4151e-11 | 2.411e-11 | 2.3567e-11 | 2.2054e-11 | 2049100 | 279130 | 52361 | 5859.3 | 3083.1 | 2563.5 | 2524 | 2347.2 | 1854.9
290 | 3.0723e-08 | 2.4654e-11 | 2.427e-11 | 2.418e-11 | 2.4154e-11 | 2.4157e-11 | 2.4149e-11 | 2.4108e-11 | 2.3564e-11 | 2.2051e-11 | 2052600 | 278620 | 52464 | 5898.4 | 3087.2 | 2564.8 | 2524.9 | 2347.9 | 1855.1
295 | 3.8731e-08 | 2.4702e-11 | 2.4274e-11 | 2.4178e-11 | 2.4152e-11 | 2.4155e-11 | 2.4147e-11 | 2.4106e-11 | 2.3561e-11 | 2.2048e-11 | 2022100 | 281220 | 53559 | 5926.5 | 3100.2 | 2567.6 | 2527.1 | 2348.7 | 1855.2
300 | 3.8736e-08 | 2.4692e-11 | 2.4275e-11 | 2.4179e-11 | 2.415e-11 | 2.4153e-11 | 2.4145e-11 | 2.4103e-11 | 2.3556e-11 | 2.2044e-11 | 2064300 | 281130 | 52390 | 5977.4 | 3119.7 | 2575 | 2531.9 | 2348.8 | 1854.9

## 5
## | 2551-7_5 | p | type | MCz | 3-7-07
## | Last | Processed: | Wed | Mar | 7 | 16:13:42 | 2007
## | Frequency: | 100 | 400 | 1000 | 4000 | 10000 | 40000 | 100000 | 400000 | 1000000 | 100 | 400 | 1000 | 4000 | 10000 | 40000 | 100000 | 400000 | 1000000
#V | I | C | C | C | C | C | C | C | C | C | R | R | R | R | R | R | R | R | R
0.39175 | 3.9175e-06 | 3.9519e-08 | 1.7637e-08 | 1.4258e-08 | 1.0004e-08 | 8.0227e-09 | 4.2212e-09 | 9.9e+37 | 9.9e+37 | 2.7447e-10 | 57452 | 16012 | 8294.3 | 4498.4 | 3471.9 | 2889.5 | 9.9e+37 | 9.9e+37 | 670.34
4.9963 | 3.6727e-08 | 4.9192e-10 | 4.5561e-10 | 4.181e-10 | 3.6393e-10 | 3.4863e-10 | 3.3861e-10 | 3.1163e-10 | 1.5702e-10 | 8.5976e-11 | 554630 | 198630 | 86169 | 18035 | 6707.2 | 3853.4 | 3646.8 | 2821.7 | 1510.5
9.996 | 3.9632e-08 | 2.7492e-10 | 2.3284e-10 | 2.2707e-10 | 2.2589e-10 | 2.2568e-10 | 2.2364e-10 | 2.1345e-10 | 1.3252e-10 | 7.2793e-11 | 808720 | 143600 | 28523 | 5313.6 | 3985.9 | 3734.5 | 3669.5 | 3054.3 | 1784
14.996 | 4.151e-08 | 2.2065e-10 | 1.8775e-10 | 1.825e-10 | 1.8111e-10 | 1.8059e-10 | 1.7912e-10 | 1.7292e-10 | 1.1697e-10 | 6.6818e-11 | 968040 | 188890 | 37742 | 6324.2 | 4247.8 | 3749.2 | 3671.7 | 3110.2 | 1850.7
19.996 | 4.3307e-08 | 1.8781e-10 | 1.6111e-10 | 1.5625e-10 | 1.5523e-10 | 1.5512e-10 | 1.5424e-10 | 1.4982e-10 | 1.0683e-10 | 6.3428e-11 | 1082200 | 223100 | 44122 | 6280.4 | 4101.1 | 3699.6 | 3633.8 | 3104.2 | 1874.4
24.996 | 4.3085e-08 | 1.6481e-10 | 1.4374e-10 | 1.3933e-10 | 1.3837e-10 | 1.3826e-10 | 1.3758e-10 | 1.3414e-10 | 9.9221e-11 | 6.0727e-11 | 1064900 | 237820 | 47794 | 6514.6 | 4117.6 | 3677.1 | 3610.7 | 3101 | 1895.4
29.996 | 4.2505e-08 | 1.4582e-10 | 1.3068e-10 | 1.2671e-10 | 1.2576e-10 | 1.2566e-10 | 1.251e-10 | 1.2231e-10 | 9.3005e-11 | 5.833e-11 | 931400 | 231330 | 48666 | 6611.6 | 4125.8 | 3665.7 | 3599.8 | 3106.1 | 1919.2
34.996 | 4.3887e-08 | 1.3026e-10 | 1.2051e-10 | 1.1715e-10 | 1.1623e-10 | 1.1613e-10 | 1.1566e-10 | 1.1331e-10 | 8.8007e-11 | 5.6333e-11 | 743980 | 204020 | 45836 | 6493.5 | 4091.6 | 3648 | 3583.5 | 3102.7 | 1931.2
39.996 | 4.4209e-08 | 1.1694e-10 | 1.1155e-10 | 1.0913e-10 | 1.0836e-10 | 1.0828e-10 | 1.0787e-10 | 1.0585e-10 | 8.3603e-11 | 5.4577e-11 | 585080 | 158620 | 38337 | 6019.4 | 4000.3 | 3626.1 | 3566.5 | 3093.1 | 1929.7
44.995 | 4.5296e-08 | 1.0679e-10 | 1.0407e-10 | 1.0275e-10 | 1.0224e-10 | 1.0217e-10 | 1.0181e-10 | 1.0003e-10 | 8.0109e-11 | 5.3211e-11 | 475720 | 107140 | 27225 | 5307.6 | 3865 | 3594.7 | 3541.4 | 3074.8 | 1922.8
49.996 | 4.2454e-08 | 1e-10 | 9.8656e-11 | 9.7984e-11 | 9.77e-11 | 9.7661e-11 | 9.7346e-11 | 9.5732e-11 | 7.7448e-11 | 5.2116e-11 | 407070 | 73114 | 19164 | 4685.9 | 3749 | 3572.2 | 3524.6 | 3063.6 | 1919.6
54.996 | 4.4621e-08 | 9.6841e-11 | 9.5976e-11 | 9.5648e-11 | 9.5516e-11 | 9.5493e-11 | 9.5197e-11 | 9.366e-11 | 7.6112e-11 | 5.1458e-11 | 369820 | 56601 | 14247 | 4312.1 | 3696.5 | 3575.7 | 3531.5 | 3073.6 | 1930.7
59.995 | 4.5922e-08 | 9.5689e-11 | 9.5012e-11 | 9.4795e-11 | 9.4706e-11 | 9.4688e-11 | 9.4397e-11 | 9.2887e-11 | 7.5589e-11 | 5.114e-11 | 338920 | 48600 | 12375 | 4187 | 3687.1 | 3587 | 3544.1 | 3087.6 | 1943.4
64.996 | 4.3134e-08 | 9.511e-11 | 9.4545e-11 | 9.4386e-11 | 9.4316e-11 | 9.4299e-11 | 9.4013e-11 | 9.2515e-11 | 7.5333e-11 | 5.0951e-11 | 321480 | 44652 | 11396 | 4125.4 | 3685.5 | 3596.7 | 3554.4 | 3098.9 | 1954
69.995 | 4.5754e-08 | 9.4804e-11 | 9.4269e-11 | 9.4136e-11 | 9.4078e-11 | 9.4058e-11 | 9.3745e-11 | 9.222e-11 | 7.5079e-11 | 5.0748e-11 | 320680 | 43398 | 11014 | 4143.9 | 3726.6 | 3626.2 | 3573.7 | 3111.6 | 1961.8
74.995 | 4.7116e-08 | 9.4505e-11 | 9.3956e-11 | 9.3833e-11 | 9.3779e-11 | 9.3764e-11 | 9.348e-11 | 9.1997e-11 | 7.4937e-11 | 5.0651e-11 | 342220 | 44591 | 11118 | 4118.3 | 3699 | 3614.4 | 3572.4 | 3116.9 | 1966.8
79.995 | 4.6517e-08 | 9.438e-11 | 9.383e-11 | 9.3716e-11 | 9.3665e-11 | 9.3651e-11 | 9.3368e-11 | 9.1888e-11 | 7.4859e-11 | 5.0594e-11 | 343950 | 44670 | 11088 | 4115.8 | 3704.4 | 3618.2 | 3576.2 | 3120.9 | 1970.2
84.995 | 4.6886e-08 | 9.4269e-11 | 9.3731e-11 | 9.3623e-11 | 9.3574e-11 | 9.356e-11 | 9.3278e-11 | 9.1801e-11 | 7.4796e-11 | 5.0548e-11 | 346310 | 44592 | 11034 | 4115.3 | 3705.9 | 3621.4 | 3579.5 | 3124.3 | 1973.2
89.996 | 4.3514e-08 | 9.4186e-11 | 9.3647e-11 | 9.3536e-11 | 9.3488e-11 | 9.3474e-11 | 9.3192e-11 | 9.1717e-11 | 7.4736e-11 | 5.0501e-11 | 345180 | 44238 | 10942 | 4116.3 | 3710 | 3625 | 3583.1 | 3128 | 1976.5
94.995 | 4.5629e-08 | 9.4088e-11 | 9.353e-11 | 9.3422e-11 | 9.3373e-11 | 9.3358e-11 | 9.3078e-11 | 9.1606e-11 | 7.4652e-11 | 5.0431e-11 | 335360 | 43816 | 10898 | 4117.1 | 3715 | 3630.4 | 3588.6 | 3133.7 | 1981.3
99.995 | 4.5277e-08 | 9.3967e-11 | 9.3412e-11 | 9.3305e-11 | 9.3257e-11 | 9.3242e-11 | 9.2962e-11 | 9.1493e-11 | 7.4566e-11 | 5.0358e-11 | 327410 | 43210 | 10790 | 4114.8 | 3719.7 | 3636.1 | 3594.4 | 3139.6 | 1986.3
105 | 4.3781e-08 | 9.3904e-11 | 9.3328e-11 | 9.3218e-11 | 9.3173e-11 | 9.3158e-11 | 9.2878e-11 | 9.1412e-11 | 7.4506e-11 | 5.0307e-11 | 324040 | 42894 | 10761 | 4116.1 | 3722.7 | 3640.1 | 3598.5 | 3143.9 | 1990
110 | 4.7415e-08 | 9.3807e-11 | 9.3262e-11 | 9.3153e-11 | 9.3107e-11 | 9.3092e-11 | 9.2813e-11 | 9.1348e-11 | 7.4459e-11 | 5.0267e-11 | 315680 | 42872 | 10764 | 4120.8 | 3725.9 | 3643.4 | 3601.7 | 3147.3 | 1993.1
115 | 4.5483e-08 | 9.3761e-11 | 9.3205e-11 | 9.3103e-11 | 9.3055e-11 | 9.3041e-11 | 9.2761e-11 | 9.1298e-11 | 7.4423e-11 | 5.0233e-11 | 309700 | 42785 | 10751 | 4121.7 | 3727.4 | 3646 | 3604.5 | 3150.2 | 1995.9
120 | 4.7894e-08 | 9.3729e-11 | 9.3171e-11 | 9.306e-11 | 9.3012e-11 | 9.2997e-11 | 9.2718e-11 | 9.1256e-11 | 7.4389e-11 | 5.0192e-11 | 313880 | 43035 | 10822 | 4129.7 | 3733.8 | 3649.4 | 3607.6 | 3153.6 | 1998.6
125 | 4.7185e-08 | 9.3722e-11 | 9.3143e-11 | 9.3027e-11 | 9.2976e-11 | 9.2957e-11 | 9.2655e-11 | 9.1176e-11 | 7.4315e-11 | 5.0138e-11 | 322370 | 43805 | 10989 | 4174.5 | 3765 | 3664.2 | 3614.6 | 3156.9 | 2000.2
130 | 4.8015e-08 | 9.3612e-11 | 9.305e-11 | 9.2925e-11 | 9.2874e-11 | 9.2859e-11 | 9.2581e-11 | 9.1122e-11 | 7.4282e-11 | 5.0115e-11 | 326190 | 44454 | 11128 | 4157.1 | 3742.5 | 3654.4 | 3612.6 | 3158.3 | 2001.6
135 | 4.6152e-08 | 9.3667e-11 | 9.3025e-11 | 9.29e-11 | 9.2848e-11 | 9.2834e-11 | 9.2555e-11 | 9.1097e-11 | 7.4264e-11 | 5.0101e-11 | 328320 | 45335 | 11241 | 4165.1 | 3743.1 | 3655.7 | 3613.8 | 3159.5 | 2002.6
140 | 4.9498e-08 | 9.3613e-11 | 9.3005e-11 | 9.2881e-11 | 9.2827e-11 | 9.2813e-11 | 9.2533e-11 | 9.1076e-11 | 7.4249e-11 | 5.0089e-11 | 327210 | 45433 | 11317 | 4170 | 3743.8 | 3656.7 | 3614.8 | 3160.5 | 2003.5
145 | 4.7396e-08 | 9.3606e-11 | 9.2989e-11 | 9.2863e-11 | 9.2807e-11 | 9.2792e-11 | 9.2514e-11 | 9.1057e-11 | 7.4236e-11 | 5.0078e-11 | 328470 | 45675 | 11328 | 4177 | 3747.7 | 3657.6 | 3615.6 | 3161.4 | 2004.4
150 | 4.7973e-08 | 9.3582e-11 | 9.2976e-11 | 9.2842e-11 | 9.2787e-11 | 9.2773e-11 | 9.2494e-11 | 9.1038e-11 | 7.4222e-11 | 5.0068e-11 | 332090 | 45728 | 11389 | 4182.5 | 3747.2 | 3658.6 | 3616.6 | 3162.3 | 2005.2
155 | 4.8971e-08 | 9.3596e-11 | 9.2954e-11 | 9.2819e-11 | 9.2766e-11 | 9.2751e-11 | 9.2472e-11 | 9.1017e-11 | 7.4206e-11 | 5.0055e-11 | 329700 | 46090 | 11428 | 4183 | 3749 | 3659.6 | 3617.6 | 3163.4 | 2006.2
160 | 4.5437e-08 | 9.3564e-11 | 9.2924e-11 | 9.2791e-11 | 9.2737e-11 | 9.2722e-11 | 9.2443e-11 | 9.0989e-11 | 7.4185e-11 | 5.0037e-11 | 322050 | 45857 | 11449 | 4183.2 | 3751.8 | 3661.2 | 3619.1 | 3164.9 | 2007.5
165 | 4.8106e-08 | 9.3536e-11 | 9.2883e-11 | 9.2752e-11 | 9.2695e-11 | 9.2679e-11 | 9.2401e-11 | 9.0948e-11 | 7.4153e-11 | 5.001e-11 | 314360 | 45624 | 11400 | 4183.4 | 3753.3 | 3663.3 | 3621.2 | 3167.2 | 2009.3
170 | 4.9673e-08 | 9.3518e-11 | 9.2852e-11 | 9.2715e-11 | 9.2658e-11 | 9.2643e-11 | 9.2365e-11 | 9.0912e-11 | 7.4126e-11 | 4.9987e-11 | 317340 | 45631 | 11341 | 4185.9 | 3752.8 | 3665.1 | 3623.1 | 3169.1 | 2011
175 | 4.8599e-08 | 9.3522e-11 | 9.2826e-11 | 9.2687e-11 | 9.2629e-11 | 9.2613e-11 | 9.2336e-11 | 9.0884e-11 | 7.4105e-11 | 4.9969e-11 | 311230 | 45344 | 11366 | 4189.1 | 3757.4 | 3666.7 | 3624.6 | 3170.6 | 2012.3
180 | 4.8977e-08 | 9.3451e-11 | 9.2801e-11 | 9.2661e-11 | 9.2604e-11 | 9.2588e-11 | 9.231e-11 | 9.0859e-11 | 7.4087e-11 | 4.9953e-11 | 311980 | 45532 | 11414 | 4192.4 | 3760.4 | 3667.9 | 3625.9 | 3172 | 2013.4
185 | 4.9026e-08 | 9.3451e-11 | 9.2782e-11 | 9.2642e-11 | 9.2582e-11 | 9.2567e-11 | 9.2288e-11 | 9.0838e-11 | 7.4071e-11 | 4.9939e-11 | 308690 | 45578 | 11392 | 4194.4 | 3760.6 | 3669 | 3627.1 | 3173.2 | 2014.5
189.99 | 5.0298e-08 | 9.3446e-11 | 9.2769e-11 | 9.2623e-11 | 9.2563e-11 | 9.2548e-11 | 9.227e-11 | 9.082e-11 | 7.4057e-11 | 4.9928e-11 | 302700 | 45502 | 11446 | 4197.8 | 3762.8 | 3670 | 3628 | 3174.1 | 2015.4
195 | 4.7542e-08 | 9.3425e-11 | 9.2749e-11 | 9.2607e-11 | 9.2548e-11 | 9.2531e-11 | 9.2254e-11 | 9.0804e-11 | 7.4046e-11 | 4.9918e-11 | 305110 | 45462 | 11405 | 4198 | 3761.6 | 3670.9 | 3628.8 | 3175 | 2016.2
199.99 | 5.1245e-08 | 9.3427e-11 | 9.2743e-11 | 9.2596e-11 | 9.2534e-11 | 9.2518e-11 | 9.224e-11 | 9.0791e-11 | 7.4037e-11 | 4.9909e-11 | 303410 | 45612 | 11464 | 4203.7 | 3762.4 | 3671.7 | 3629.6 | 3175.8 | 2017
205 | 4.93e-08 | 9.3429e-11 | 9.2734e-11 | 9.2581e-11 | 9.2522e-11 | 9.2505e-11 | 9.2228e-11 | 9.0779e-11 | 7.4028e-11 | 4.9899e-11 | 305180 | 45799 | 11506 | 4205.6 | 3765.2 | 3672.5 | 3630.4 | 3176.8 | 2017.8
209.99 | 5.0275e-08 | 9.3402e-11 | 9.2727e-11 | 9.2574e-11 | 9.2511e-11 | 9.2495e-11 | 9.2217e-11 | 9.0768e-11 | 7.4017e-11 | 4.9885e-11 | 302970 | 45840 | 11594 | 4212.5 | 3768.5 | 3674.1 | 3631.7 | 3177.9 | 2018.6
215 | 4.8069e-08 | 9.3399e-11 | 9.2727e-11 | 9.2567e-11 | 9.2502e-11 | 9.2486e-11 | 9.2203e-11 | 9.0748e-11 | 7.3993e-11 | 4.9869e-11 | 308230 | 46258 | 11629 | 4225.1 | 3776.2 | 3678.7 | 3634.4 | 3179 | 2019
219.99 | 5.0528e-08 | 9.3404e-11 | 9.2717e-11 | 9.2554e-11 | 9.2472e-11 | 9.2445e-11 | 9.2163e-11 | 9.0716e-11 | 7.3976e-11 | 4.9859e-11 | 300350 | 46804 | 11939 | 4302.4 | 3789.6 | 3676.9 | 3633.3 | 3179.2 | 2019.3
225 | 4.7187e-08 | 9.3399e-11 | 9.2682e-11 | 9.2514e-11 | 9.2448e-11 | 9.2432e-11 | 9.2154e-11 | 9.0707e-11 | 7.397e-11 | 4.9853e-11 | 310230 | 46898 | 11821 | 4232 | 3771.5 | 3675.8 | 3633.5 | 3179.7 | 2019.7
230 | 4.9283e-08 | 9.3375e-11 | 9.2673e-11 | 9.2508e-11 | 9.2441e-11 | 9.2423e-11 | 9.2147e-11 | 9.07e-11 | 7.3964e-11 | 4.9848e-11 | 307860 | 47222 | 11843 | 4238.1 | 3773.2 | 3676.3 | 3633.8 | 3180.1 | 2020.2
235 | 4.8853e-08 | 9.3365e-11 | 9.2676e-11 | 9.2501e-11 | 9.2434e-11 | 9.2417e-11 | 9.214e-11 | 9.0694e-11 | 7.396e-11 | 4.9845e-11 | 310990 | 47710 | 11920 | 4243.6 | 3773 | 3676.4 | 3634.2 | 3180.4 | 2020.5
240 | 4.7496e-08 | 9.3374e-11 | 9.2672e-11 | 9.2499e-11 | 9.2429e-11 | 9.2412e-11 | 9.2134e-11 | 9.0688e-11 | 7.3956e-11 | 4.9841e-11 | 313130 | 47620 | 11995 | 4247 | 3772.9 | 3676.9 | 3634.5 | 3180.7 | 2020.8
245 | 4.9274e-08 | 9.3385e-11 | 9.2663e-11 | 9.2493e-11 | 9.2423e-11 | 9.2406e-11 | 9.2129e-11 | 9.0682e-11 | 7.3952e-11 | 4.9839e-11 | 317190 | 48085 | 12010 | 4251 | 3775.6 | 3677.1 | 3634.7 | 3180.9 | 2021
249.99 | 5.2768e-08 | 9.337e-11 | 9.266e-11 | 9.2487e-11 | 9.2418e-11 | 9.2401e-11 | 9.2124e-11 | 9.0677e-11 | 7.3948e-11 | 4.9836e-11 | 312730 | 48237 | 12084 | 4255.7 | 3775.1 | 3677.5 | 3634.9 | 3181.2 | 2021.3
255 | 4.8421e-08 | 9.3402e-11 | 9.2658e-11 | 9.2483e-11 | 9.2412e-11 | 9.2396e-11 | 9.2118e-11 | 9.0672e-11 | 7.3945e-11 | 4.9833e-11 | 321590 | 48489 | 12105 | 4256.6 | 3776.1 | 3677.8 | 3635.2 | 3181.4 | 2021.5
260 | 4.9649e-08 | 9.3373e-11 | 9.2653e-11 | 9.2477e-11 | 9.2406e-11 | 9.2389e-11 | 9.2112e-11 | 9.0666e-11 | 7.3941e-11 | 4.983e-11 | 315940 | 48567 | 12196 | 4259.2 | 3779.2 | 3678 | 3635.5 | 3181.8 | 2021.8
264.99 | 5.2116e-08 | 9.3384e-11 | 9.2652e-11 | 9.2472e-11 | 9.2399e-11 | 9.2382e-11 | 9.2105e-11 | 9.0659e-11 | 7.3936e-11 | 4.9826e-11 | 321120 | 48577 | 12144 | 4262.7 | 3777.7 | 3678.5 | 3635.9 | 3182.1 | 2022.1
269.99 | 5.1135e-08 | 9.3397e-11 | 9.264e-11 | 9.2466e-11 | 9.2391e-11 | 9.2374e-11 | 9.2097e-11 | 9.0652e-11 | 7.393e-11 | 4.9821e-11 | 316630 | 48889 | 12157 | 4261.8 | 3780.1 | 3678.8 | 3636.2 | 3182.5 | 2022.4
275 | 4.9007e-08 | 9.3397e-11 | 9.263e-11 | 9.2455e-11 | 9.2381e-11 | 9.2364e-11 | 9.2087e-11 | 9.0641e-11 | 7.3922e-11 | 4.9815e-11 | 318750 | 48809 | 12208 | 4265.1 | 3779.2 | 3679.3 | 3636.7 | 3183 | 2022.9
280 | 4.9268e-08 | 9.3363e-11 | 9.262e-11 | 9.2439e-11 | 9.2367e-11 | 9.235e-11 | 9.2072e-11 | 9.0627e-11 | 7.3911e-11 | 4.9806e-11 | 316700 | 48458 | 12224 | 4267.9 | 3781 | 3680 | 3637.4 | 3183.7 | 2023.5
285 | 4.9021e-08 | 9.3351e-11 | 9.2607e-11 | 9.2429e-11 | 9.2353e-11 | 9.2336e-11 | 9.2059e-11 | 9.0614e-11 | 7.3901e-11 | 4.9797e-11 | 312520 | 48325 | 12163 | 4265.1 | 3780.8 | 3680.7 | 3638.2 | 3184.4 | 2024.1
290 | 4.9444e-08 | 9.3323e-11 | 9.26e-11 | 9.2414e-11 | 9.2342e-11 | 9.2325e-11 | 9.2047e-11 | 9.0603e-11 | 7.3893e-11 | 4.9791e-11 | 304520 | 48314 | 12159 | 4268.1 | 3780.7 | 3681.2 | 3638.7 | 3185 | 2024.5
294.99 | 5.2064e-08 | 9.3346e-11 | 9.2585e-11 | 9.2408e-11 | 9.2332e-11 | 9.2314e-11 | 9.2038e-11 | 9.0593e-11 | 7.3885e-11 | 4.9784e-11 | 306940 | 48189 | 12171 | 4268.5 | 3782 | 3681.8 | 3639.3 | 3185.6 | 2025
299.99 | 5.076e-08 | 9.3302e-11 | 9.2582e-11 | 9.2398e-11 | 9.2323e-11 | 9.2306e-11 | 9.2029e-11 | 9.0584e-11 | 7.3878e-11 | 4.9779e-11 | 306250 | 48370 | 12155 | 4267.1 | 3781.5 | 3682.3 | 3639.7 | 3186.1 | 2025.4

## 9
## | Frequency: | 100 | 400 | 1000 | 4000 | 10000 | 40000 | 100000 | 400000 | 1000000 | 100 | 400 | 1000 | 4000 | 10000 | 40000 | 100000 | 400000 | 1000000
#V | I | C | C | C | C | C | C | C | C | C | R | R | R | R | R | R | R | R | R
0.48288 | 4.8288e-06 | 4.5181e-08 | 1.4402e-08 | 1.0954e-08 | 7.8061e-09 | 6.2075e-09 | 3.1646e-09 | 1.327e-09 | 4.145e-10 | 3.0664e-10 | 67625 | 22403 | 10531 | 5101.8 | 3791.7 | 3059.5 | 2404.4 | 1163.6 | 772.37
4.9934 | 6.632e-08 | 1.1555e-09 | 1.0718e-09 | 9.6243e-10 | 6.7642e-10 | 4.7028e-10 | 3.6115e-10 | 3.2485e-10 | 1.7241e-10 | 9.0469e-11 | 471380 | 181450 | 96747 | 38708 | 17543 | 4829 | 3654 | 2817.8 | 1678.1
9.9932 | 6.8469e-08 | 3.3635e-10 | 2.2291e-10 | 2.1136e-10 | 2.0911e-10 | 2.0867e-10 | 2.0485e-10 | 1.9448e-10 | 1.3293e-10 | 7.5692e-11 | 1942600 | 331520 | 61714 | 7671 | 4560.8 | 3840.4 | 3551 | 2933 | 1896.3
14.993 | 7.0672e-08 | 2.4522e-10 | 1.6914e-10 | 1.5928e-10 | 1.5728e-10 | 1.5693e-10 | 1.5448e-10 | 1.4877e-10 | 1.116e-10 | 6.8375e-11 | 2205000 | 435380 | 82526 | 9081.1 | 4828.7 | 3835.4 | 3511.7 | 2936.1 | 1943.8
19.993 | 7.2597e-08 | 1.924e-10 | 1.3987e-10 | 1.3166e-10 | 1.2991e-10 | 1.2969e-10 | 1.2828e-10 | 1.2455e-10 | 9.8382e-11 | 6.3461e-11 | 2320800 | 493390 | 95300 | 9817.5 | 4814.2 | 3756.5 | 3458.2 | 2919.6 | 1969.7
24.993 | 6.9798e-08 | 1.578e-10 | 1.22e-10 | 1.1519e-10 | 1.1356e-10 | 1.1337e-10 | 1.123e-10 | 1.095e-10 | 8.9363e-11 | 5.9992e-11 | 2227300 | 500160 | 99928 | 10214 | 4840.7 | 3711.8 | 3412.2 | 2891.2 | 1975
29.993 | 6.9674e-08 | 1.3232e-10 | 1.0905e-10 | 1.0341e-10 | 1.0179e-10 | 1.0159e-10 | 1.0072e-10 | 9.8506e-11 | 8.228e-11 | 5.6934e-11 | 1985100 | 466650 | 99573 | 10475 | 4877.3 | 3691.1 | 3389.1 | 2881.6 | 1990.2
34.992 | 7.6645e-08 | 1.1112e-10 | 9.8973e-11 | 9.4604e-11 | 9.3156e-11 | 9.2968e-11 | 9.2252e-11 | 9.0422e-11 | 7.6833e-11 | 5.4528e-11 | 1406300 | 374890 | 87635 | 9884.8 | 4753.2 | 3649.8 | 3355.6 | 2859.7 | 1988.6
39.992 | 8.1468e-08 | 9.5194e-11 | 9.0443e-11 | 8.7901e-11 | 8.6555e-11 | 8.6352e-11 | 8.5716e-11 | 8.4134e-11 | 7.2384e-11 | 5.2411e-11 | 906690 | 232920 | 65098 | 9038.5 | 4633.8 | 3630 | 3338.1 | 2844 | 1985.1
44.992 | 8.1195e-08 | 8.4444e-11 | 8.2613e-11 | 8.1668e-11 | 8.1039e-11 | 8.0885e-11 | 8.033e-11 | 7.8962e-11 | 6.8679e-11 | 5.0652e-11 | 733240 | 128520 | 35995 | 6818.9 | 4269.9 | 3576.1 | 3302.5 | 2819.8 | 1974.3
49.992 | 8.2698e-08 | 7.8485e-11 | 7.7259e-11 | 7.6906e-11 | 7.6701e-11 | 7.6624e-11 | 7.6147e-11 | 7.4929e-11 | 6.5718e-11 | 4.9217e-11 | 711670 | 94237 | 22651 | 5250.8 | 3958.1 | 3530.3 | 3273.6 | 2797.3 | 1963.2
54.992 | 7.6571e-08 | 7.5163e-11 | 7.4098e-11 | 7.3855e-11 | 7.3739e-11 | 7.3693e-11 | 7.3271e-11 | 7.2153e-11 | 6.3633e-11 | 4.8128e-11 | 722530 | 88711 | 20187 | 4843.9 | 3838.7 | 3502.7 | 3255.8 | 2783.9 | 1956
59.991 | 8.5278e-08 | 7.3632e-11 | 7.2667e-11 | 7.2462e-11 | 7.2377e-11 | 7.2338e-11 | 7.1935e-11 | 7.0861e-11 | 6.2639e-11 | 4.7539e-11 | 669420 | 84928 | 18953 | 4722 | 3823.7 | 3510.1 | 3265.6 | 2796.1 | 1969.5
64.992 | 7.6744e-08 | 7.3015e-11 | 7.2105e-11 | 7.1917e-11 | 7.1845e-11 | 7.1808e-11 | 7.1414e-11 | 7.0355e-11 | 6.2241e-11 | 4.7276e-11 | 640660 | 81539 | 18052 | 4651.4 | 3821.6 | 3521 | 3278.2 | 2809 | 1982.7
69.992 | 8.1865e-08 | 7.2694e-11 | 7.1813e-11 | 7.1636e-11 | 7.1572e-11 | 7.1535e-11 | 7.1144e-11 | 7.0095e-11 | 6.2046e-11 | 4.715e-11 | 614800 | 79847 | 17727 | 4630.8 | 3828.9 | 3536.4 | 3295.3 | 2827.6 | 2001.7
74.992 | 8.3651e-08 | 7.2474e-11 | 7.1641e-11 | 7.1465e-11 | 7.1399e-11 | 7.136e-11 | 7.0943e-11 | 6.987e-11 | 6.1817e-11 | 4.6927e-11 | 641020 | 80594 | 17993 | 4698.4 | 3888.8 | 3565.9 | 3305.9 | 2828.7 | 1997.8
79.992 | 8.2197e-08 | 7.2311e-11 | 7.1421e-11 | 7.124e-11 | 7.1172e-11 | 7.1137e-11 | 7.0749e-11 | 6.9709e-11 | 6.1705e-11 | 4.685e-11 | 662160 | 83448 | 18462 | 4692.5 | 3849.6 | 3548.3 | 3304.7 | 2836.3 | 2005.2
84.992 | 7.8694e-08 | 7.2258e-11 | 7.1342e-11 | 7.1155e-11 | 7.1087e-11 | 7.1051e-11 | 7.0664e-11 | 6.9626e-11 | 6.1644e-11 | 4.6812e-11 | 681230 | 84809 | 18637 | 4721.6 | 3863.9 | 3557.8 | 3312.5 | 2843.6 | 2012.8
89.992 | 7.8382e-08 | 7.2186e-11 | 7.1271e-11 | 7.1085e-11 | 7.1017e-11 | 7.0982e-11 | 7.0595e-11 | 6.956e-11 | 6.1599e-11 | 4.6796e-11 | 675290 | 84358 | 18690 | 4728.3 | 3869.4 | 3563.9 | 3321 | 2853.3 | 2023.1
94.992 | 8.1621e-08 | 7.2126e-11 | 7.1203e-11 | 7.1017e-11 | 7.0947e-11 | 7.0911e-11 | 7.0527e-11 | 6.9493e-11 | 6.1544e-11 | 4.6754e-11 | 672600 | 83874 | 18621 | 4737.8 | 3876.3 | 3568.5 | 3324.5 | 2856.8 | 2027.2
99.991 | 8.5025e-08 | 7.2067e-11 | 7.1112e-11 | 7.0927e-11 | 7.0857e-11 | 7.0822e-11 | 7.0437e-11 | 6.9406e-11 | 6.1482e-11 | 4.672e-11 | 655310 | 83309 | 18593 | 4743.4 | 3892.2 | 3583.3 | 3338.5 | 2870.1 | 2040.2
104.99 | 8.6697e-08 | 7.1979e-11 | 7.1017e-11 | 7.0838e-11 | 7.077e-11 | 7.0734e-11 | 7.035e-11 | 6.9321e-11 | 6.1403e-11 | 4.6637e-11 | 631410 | 82565 | 18362 | 4739.4 | 3892.6 | 3584.7 | 3339.8 | 2871.6 | 2040.3
109.99 | 8.3988e-08 | 7.192e-11 | 7.0952e-11 | 7.0773e-11 | 7.0705e-11 | 7.0669e-11 | 7.0286e-11 | 6.9258e-11 | 6.1348e-11 | 4.659e-11 | 622430 | 82293 | 18330 | 4732.7 | 3893.2 | 3587.9 | 3343.1 | 2875.2 | 2043.9
114.99 | 8.5774e-08 | 7.1867e-11 | 7.0901e-11 | 7.0723e-11 | 7.0653e-11 | 7.0617e-11 | 7.0233e-11 | 6.9206e-11 | 6.13e-11 | 4.6537e-11 | 612090 | 82081 | 18270 | 4735.2 | 3894.8 | 3588.9 | 3343.7 | 2875.5 | 2043.4
119.99 | 8.764e-08 | 7.1813e-11 | 7.0866e-11 | 7.0678e-11 | 7.0609e-11 | 7.0575e-11 | 7.0191e-11 | 6.9165e-11 | 6.1264e-11 | 4.6503e-11 | 606270 | 82519 | 18297 | 4739.6 | 3895.9 | 3589.6 | 3345 | 2877.1 | 2045.1
124.99 | 7.919e-08 | 7.1803e-11 | 7.0835e-11 | 7.0646e-11 | 7.0576e-11 | 7.0539e-11 | 7.0157e-11 | 6.9131e-11 | 6.1237e-11 | 4.6476e-11 | 609430 | 82511 | 18403 | 4745.2 | 3899.9 | 3593.8 | 3348.9 | 2880.7 | 2048.6
129.99 | 8.183e-08 | 7.179e-11 | 7.0818e-11 | 7.0619e-11 | 7.0548e-11 | 7.0511e-11 | 7.0128e-11 | 6.9097e-11 | 6.1195e-11 | 4.6435e-11 | 601450 | 83618 | 18638 | 4768.5 | 3910.4 | 3601.8 | 3355.6 | 2885 | 2051.6
134.99 | 8.3452e-08 | 7.1775e-11 | 7.0791e-11 | 7.0571e-11 | 7.0474e-11 | 7.0433e-11 | 7.0049e-11 | 6.9025e-11 | 6.1144e-11 | 4.6399e-11 | 602140 | 86105 | 19595 | 4901 | 3935 | 3601 | 3354.2 | 2885.7 | 2052.3
139.99 | 7.798e-08 | 7.1728e-11 | 7.0724e-11 | 7.0522e-11 | 7.0445e-11 | 7.0408e-11 | 7.0027e-11 | 6.9003e-11 | 6.112e-11 | 4.6366e-11 | 614130 | 86684 | 19229 | 4807.1 | 3918 | 3601.5 | 3355.5 | 2886.9 | 2052.9
144.99 | 7.7603e-08 | 7.173e-11 | 7.0726e-11 | 7.0507e-11 | 7.0428e-11 | 7.0391e-11 | 7.0009e-11 | 6.8986e-11 | 6.1104e-11 | 4.6348e-11 | 610020 | 87361 | 19467 | 4829.3 | 3919.3 | 3601 | 3355 | 2886.2 | 2052.2
149.99 | 7.9622e-08 | 7.1688e-11 | 7.0719e-11 | 7.0492e-11 | 7.0413e-11 | 7.0376e-11 | 6.9994e-11 | 6.8971e-11 | 6.109e-11 | 4.6335e-11 | 609770 | 88062 | 19597 | 4837.4 | 3922.3 | 3601.4 | 3355.2 | 2886.5 | 2052.3
154.99 | 7.8208e-08 | 7.1689e-11 | 7.0707e-11 | 7.0479e-11 | 7.0398e-11 | 7.036e-11 | 6.9979e-11 | 6.8957e-11 | 6.1078e-11 | 4.6326e-11 | 610050 | 87906 | 19650 | 4845.2 | 3923.7 | 3602.4 | 3356.2 | 2887.3 | 2053.1
159.99 | 8.1135e-08 | 7.1704e-11 | 7.0693e-11 | 7.0463e-11 | 7.0382e-11 | 7.0346e-11 | 6.9964e-11 | 6.8942e-11 | 6.1069e-11 | 4.6325e-11 | 617910 | 88242 | 19698 | 4851.3 | 3926.4 | 3604.8 | 3358.8 | 2890.1 | 2056.2
164.99 | 8.7759e-08 | 7.169e-11 | 7.0678e-11 | 7.0446e-11 | 7.0363e-11 | 7.0326e-11 | 6.9945e-11 | 6.8923e-11 | 6.1061e-11 | 4.6333e-11 | 613510 | 88228 | 19791 | 4858.4 | 3931.7 | 3609.5 | 3364.2 | 2896 | 2062.7
169.99 | 8.7481e-08 | 7.168e-11 | 7.0655e-11 | 7.042e-11 | 7.0337e-11 | 7.0299e-11 | 6.9918e-11 | 6.8898e-11 | 6.1045e-11 | 4.6325e-11 | 607100 | 88046 | 19763 | 4866 | 3941 | 3616.5 | 3369.9 | 2901 | 2067
174.99 | 8.3571e-08 | 7.1647e-11 | 7.0627e-11 | 7.0389e-11 | 7.0304e-11 | 7.0268e-11 | 6.9886e-11 | 6.8866e-11 | 6.1007e-11 | 4.6272e-11 | 598840 | 87656 | 19747 | 4858.4 | 3933.6 | 3610.4 | 3364.1 | 2895.8 | 2061.2
179.99 | 8.2247e-08 | 7.1635e-11 | 7.0601e-11 | 7.0363e-11 | 7.0279e-11 | 7.0242e-11 | 6.986e-11 | 6.884e-11 | 6.0984e-11 | 4.6257e-11 | 589020 | 87277 | 19661 | 4864.9 | 3931.4 | 3611.6 | 3364.8 | 2896.6 | 2063.4
184.99 | 8.1135e-08 | 7.1597e-11 | 7.0586e-11 | 7.0344e-11 | 7.0256e-11 | 7.0219e-11 | 6.9838e-11 | 6.8819e-11 | 6.0962e-11 | 4.6226e-11 | 580300 | 87398 | 19694 | 4864 | 3936.9 | 3612.4 | 3365.5 | 2896.2 | 2060.6
189.99 | 8.7426e-08 | 7.1568e-11 | 7.0563e-11 | 7.0326e-11 | 7.0237e-11 | 7.02e-11 | 6.9819e-11 | 6.88e-11 | 6.0947e-11 | 4.6215e-11 | 568640 | 86950 | 19666 | 4859.9 | 3933.8 | 3614.2 | 3367.4 | 2897.9 | 2062.3
194.99 | 8.6791e-08 | 7.1533e-11 | 7.0553e-11 | 7.0309e-11 | 7.022e-11 | 7.0183e-11 | 6.9802e-11 | 6.8783e-11 | 6.0935e-11 | 4.6211e-11 | 566970 | 86564 | 19594 | 4857.6 | 3931.8 | 3613.3 | 3367.4 | 2899.9 | 2065.4
199.99 | 8.2038e-08 | 7.152e-11 | 7.0536e-11 | 7.0294e-11 | 7.0206e-11 | 7.0168e-11 | 6.9787e-11 | 6.8768e-11 | 6.0914e-11 | 4.6171e-11 | 563940 | 86553 | 19732 | 4863.9 | 3932.4 | 3611.7 | 3364.3 | 2895.1 | 2058.4
204.99 | 8.5055e-08 | 7.15e-11 | 7.0533e-11 | 7.0282e-11 | 7.0193e-11 | 7.0155e-11 | 6.9775e-11 | 6.8756e-11 | 6.0902e-11 | 4.616e-11 | 546860 | 86566 | 19710 | 4865.1 | 3936 | 3611.8 | 3364.6 | 2895.2 | 2058.8
209.99 | 8.893e-08 | 7.1492e-11 | 7.0522e-11 | 7.0274e-11 | 7.0182e-11 | 7.0145e-11 | 6.9764e-11 | 6.8744e-11 | 6.0886e-11 | 4.6136e-11 | 544480 | 86464 | 19843 | 4870.8 | 3934.2 | 3608.6 | 3361.2 | 2891.8 | 2055.4
214.99 | 8.1919e-08 | 7.1497e-11 | 7.0521e-11 | 7.0267e-11 | 7.0173e-11 | 7.0136e-11 | 6.9755e-11 | 6.8735e-11 | 6.0876e-11 | 4.6122e-11 | 533860 | 86719 | 19886 | 4877.8 | 3934.7 | 3607.7 | 3360.6 | 2891.3 | 2054.9
219.99 | 8.3224e-08 | 7.1508e-11 | 7.0518e-11 | 7.026e-11 | 7.0166e-11 | 7.0127e-11 | 6.9746e-11 | 6.8727e-11 | 6.0866e-11 | 4.611e-11 | 537080 | 87304 | 19908 | 4889.8 | 3937.1 | 3609.4 | 3362.1 | 2892.6 | 2055.8
224.99 | 8.3398e-08 | 7.151e-11 | 7.0518e-11 | 7.0256e-11 | 7.0159e-11 | 7.0121e-11 | 6.9736e-11 | 6.871e-11 | 6.0846e-11 | 4.6095e-11 | 538190 | 87848 | 20144 | 4910.3 | 3945.3 | 3615.7 | 3365.3 | 2893.3 | 2055.9
229.99 | 8.505e-08 | 7.1493e-11 | 7.0518e-11 | 7.0247e-11 | 7.0136e-11 | 7.0089e-11 | 6.9704e-11 | 6.8685e-11 | 6.0833e-11 | 4.6087e-11 | 546830 | 88354 | 20638 | 5018.1 | 3974.4 | 3612.9 | 3363.1 | 2893.1 | 2055.9
234.99 | 8.11e-08 | 7.1486e-11 | 7.0486e-11 | 7.0215e-11 | 7.0115e-11 | 7.0076e-11 | 6.9696e-11 | 6.8678e-11 | 6.0826e-11 | 4.608e-11 | 554140 | 89309 | 20488 | 4931.1 | 3944.9 | 3610.3 | 3362.5 | 2892.9 | 2055.6
239.99 | 8.8657e-08 | 7.147e-11 | 7.049e-11 | 7.0212e-11 | 7.0111e-11 | 7.0071e-11 | 6.9691e-11 | 6.8673e-11 | 6.0822e-11 | 4.6075e-11 | 551780 | 89537 | 20658 | 4941.3 | 3945.3 | 3610.4 | 3362.5 | 2892.9 | 2055.6
244.99 | 8.4628e-08 | 7.1477e-11 | 7.0488e-11 | 7.021e-11 | 7.0105e-11 | 7.0066e-11 | 6.969e-11 | 6.8693e-11 | 6.1129e-11 | 4.685e-11 | 552850 | 89898 | 20743 | 4956.1 | 4030.4 | 3795.2 | 3542.6 | 3077.2 | 2256.8
249.99 | 8.11e-08 | 7.1497e-11 | 7.0488e-11 | 7.0207e-11 | 7.0101e-11 | 7.0062e-11 | 6.9685e-11 | 6.8685e-11 | 6.1086e-11 | 4.6771e-11 | 562080 | 90603 | 21031 | 5125.2 | 4106.5 | 3767.6 | 3518.8 | 3054.2 | 2236.1
254.99 | 8.5918e-08 | 7.1477e-11 | 7.049e-11 | 7.0205e-11 | 7.0097e-11 | 7.0058e-11 | 6.968e-11 | 6.868e-11 | 6.1073e-11 | 4.6753e-11 | 552240 | 90513 | 21054 | 5118.6 | 4104.2 | 3761.8 | 3514.2 | 3048.9 | 2232.3
259.99 | 8.8557e-08 | 7.1495e-11 | 7.049e-11 | 7.0201e-11 | 7.0093e-11 | 7.0054e-11 | 6.9675e-11 | 6.8675e-11 | 6.1056e-11 | 4.6708e-11 | 551690 | 90774 | 21188 | 5117.9 | 4093.6 | 3755.1 | 3506.7 | 3041.3 | 2222.2
264.99 | 8.7739e-08 | 7.1481e-11 | 7.0488e-11 | 7.0196e-11 | 7.0089e-11 | 7.0049e-11 | 6.9671e-11 | 6.867e-11 | 6.1042e-11 | 4.668e-11 | 557460 | 91233 | 21100 | 5115.2 | 4089.8 | 3747.9 | 3500.8 | 3035.4 | 2216.1
269.99 | 8.4797e-08 | 7.1479e-11 | 7.048e-11 | 7.0194e-11 | 7.0083e-11 | 7.0045e-11 | 6.9666e-11 | 6.8664e-11 | 6.1033e-11 | 4.6663e-11 | 552270 | 90739 | 21231 | 5114.1 | 4088.2 | 3745.5 | 3497.1 | 3032.7 | 2212.7
274.99 | 8.6503e-08 | 7.1507e-11 | 7.0487e-11 | 7.0187e-11 | 7.0078e-11 | 7.0038e-11 | 6.9661e-11 | 6.8659e-11 | 6.1024e-11 | 4.6648e-11 | 559620 | 90879 | 21256 | 5117.1 | 4084.8 | 3744.3 | 3495 | 3030.4 | 2210.5
279.99 | 8.7401e-08 | 7.1445e-11 | 7.0478e-11 | 7.018e-11 | 7.0071e-11 | 7.0032e-11 | 6.9654e-11 | 6.8652e-11 | 6.1021e-11 | 4.6648e-11 | 551850 | 90986 | 21237 | 5115.2 | 4084.8 | 3743.8 | 3496.3 | 3031.9 | 2212.1
284.99 | 9.3186e-08 | 7.1482e-11 | 7.047e-11 | 7.0174e-11 | 7.0063e-11 | 7.0023e-11 | 6.9646e-11 | 6.8644e-11 | 6.1009e-11 | 4.6627e-11 | 555730 | 90826 | 21263 | 5119.8 | 4087.1 | 3743.8 | 3494.8 | 3029.3 | 2208.8
289.99 | 8.9093e-08 | 7.1442e-11 | 7.0453e-11 | 7.0162e-11 | 7.0053e-11 | 7.0012e-11 | 6.9635e-11 | 6.8633e-11 | 6.1e-11 | 4.6626e-11 | 550050 | 90918 | 21246 | 5119.9 | 4084.2 | 3744.2 | 3495.2 | 3030.2 | 2210.9
294.99 | 8.8404e-08 | 7.1449e-11 | 7.045e-11 | 7.0155e-11 | 7.0041e-11 | 7.0002e-11 | 6.9624e-11 | 6.8623e-11 | 6.0992e-11 | 4.6617e-11 | 540080 | 90563 | 21184 | 5112.7 | 4087.3 | 3744.3 | 3496.7 | 3031.3 | 2211.2
299.99 | 8.5878e-08 | 7.1428e-11 | 7.0442e-11 | 7.0144e-11 | 7.0032e-11 | 6.9992e-11 | 6.9615e-11 | 6.8614e-11 | 6.0985e-11 | 4.6613e-11 | 544840 | 90167 | 21238 | 5119.8 | 4086.9 | 3745.4 | 3497.4 | 3032.2 | 2212.4

## 10
## | Frequency: | 100 | 400 | 1000 | 4000 | 10000 | 40000 | 100000 | 400000 | 1000000 | 100 | 400 | 1000 | 4000 | 10000 | 40000 | 100000 | 400000 | 1000000
#V | I | C | C | C | C | C | C | C | C | C | R | R | R | R | R | R | R | R | R
0.47622 | 4.7622e-06 | 4.5395e-08 | 2.1264e-08 | 1.5998e-08 | 1.0322e-08 | 8.8606e-09 | 4.5125e-09 | 1.8166e-09 | 5.6028e-10 | 3.5611e-10 | 48104 | 15426 | 8335.2 | 3867 | 2976.7 | 2436.7 | 1885.4 | 1057.5 | 709.08
4.992 | 8.0361e-08 | 1.8398e-09 | 1.8144e-09 | 1.8088e-09 | 1.8034e-09 | 1.7856e-09 | 1.565e-09 | 1.0773e-09 | 2.5832e-10 | 1.0136e-10 | 29892 | 7469.2 | 4769.6 | 4169.9 | 4115.8 | 3988 | 3779.4 | 2991.9 | 1740
9.9907 | 9.338e-08 | 7.6641e-10 | 6.1025e-10 | 5.1205e-10 | 4.5558e-10 | 4.4199e-10 | 4.2693e-10 | 3.9102e-10 | 2.0018e-10 | 9.0633e-11 | 639790 | 227040 | 79965 | 13727 | 5739.9 | 3727.8 | 3492.8 | 2954.8 | 1866.9
14.99 | 9.852e-08 | 4.4279e-10 | 3.3841e-10 | 3.2193e-10 | 3.1669e-10 | 3.1562e-10 | 3.0971e-10 | 2.9126e-10 | 1.7544e-10 | 8.5463e-11 | 828300 | 159820 | 33881 | 5747.4 | 4002.8 | 3601.8 | 3441.5 | 2958.9 | 1940.9
19.99 | 1.0314e-07 | 3.0573e-10 | 2.6988e-10 | 2.5589e-10 | 2.5127e-10 | 2.5042e-10 | 2.468e-10 | 2.3551e-10 | 1.5595e-10 | 8.0969e-11 | 431370 | 139860 | 35016 | 5853 | 3969.2 | 3553.8 | 3399 | 2947.1 | 1970.5
24.99 | 1.0427e-07 | 2.3106e-10 | 2.1886e-10 | 2.1471e-10 | 2.1348e-10 | 2.1313e-10 | 2.1066e-10 | 2.0264e-10 | 1.4213e-10 | 7.762e-11 | 283710 | 79422 | 19087 | 4622.3 | 3737.8 | 3500.8 | 3357.9 | 2923.4 | 1975
29.99 | 1.0324e-07 | 1.9749e-10 | 1.9199e-10 | 1.8984e-10 | 1.8921e-10 | 1.89e-10 | 1.8712e-10 | 1.8089e-10 | 1.319e-10 | 7.491e-11 | 200680 | 57226 | 14461 | 4251.3 | 3649.5 | 3464.2 | 3325.4 | 2901.5 | 1974
34.989 | 1.079e-07 | 1.7403e-10 | 1.692e-10 | 1.6754e-10 | 1.6707e-10 | 1.6692e-10 | 1.6547e-10 | 1.6081e-10 | 1.224e-10 | 7.008e-11 | 257720 | 63161 | 15498 | 4487.8 | 3835.8 | 3641.6 | 3500 | 3122.5 | 2253.2
39.989 | 1.0632e-07 | 1.5902e-10 | 1.5595e-10 | 1.5476e-10 | 1.5441e-10 | 1.5429e-10 | 1.5306e-10 | 1.4908e-10 | 1.1574e-10 | 6.8403e-11 | 221030 | 54904 | 13949 | 4374.2 | 3809.1 | 3629.9 | 3488.1 | 3113.1 | 2257.3
44.989 | 1.0944e-07 | 1.4797e-10 | 1.4599e-10 | 1.451e-10 | 1.4484e-10 | 1.4473e-10 | 1.4363e-10 | 1.4017e-10 | 1.1084e-10 | 6.7445e-11 | 189920 | 47803 | 12625 | 4304.1 | 3800.9 | 3628 | 3485.8 | 3110.4 | 2266.2
49.989 | 1.0999e-07 | 1.3964e-10 | 1.3835e-10 | 1.3769e-10 | 1.3748e-10 | 1.3739e-10 | 1.3642e-10 | 1.333e-10 | 1.0669e-10 | 6.6189e-11 | 168790 | 42161 | 11534 | 4219.7 | 3779.4 | 3621.7 | 3480 | 3105.6 | 2267
54.989 | 1.0888e-07 | 1.3372e-10 | 1.3293e-10 | 1.3241e-10 | 1.3224e-10 | 1.3217e-10 | 1.3126e-10 | 1.2837e-10 | 1.0362e-10 | 6.5117e-11 | 148740 | 36929 | 10596 | 4157.1 | 3767.6 | 3619 | 3476.5 | 3102.3 | 2267.5
59.99 | 1.0272e-07 | 1.2973e-10 | 1.2932e-10 | 1.2893e-10 | 9.9e+37 | 1.287e-10 | 9.9e+37 | 9.9e+37 | 9.9e+37 | 6.4424e-11 | 129560 | 31707 | 9814.7 | 9.9e+37 | 3846.5 | 9.9e+37 | 9.9e+37 | 9.9e+37 | 2254
64.99 | 1.0271e-07 | 1.2722e-10 | 9.9e+37 | 1.2675e-10 | 1.2664e-10 | 1.2657e-10 | 1.2574e-10 | 1.2308e-10 | 9.9e+37 | 6.4558e-11 | 123160 | 9.9e+37 | 8558.1 | 4021.5 | 3740.1 | 3617 | 3477.7 | 9.9e+37 | 2461.1
69.989 | 1.0814e-07 | 1.2592e-10 | 1.2585e-10 | 1.2569e-10 | 1.2561e-10 | 1.2555e-10 | 1.2473e-10 | 1.2212e-10 | 9.967e-11 | 6.3812e-11 | 116700 | 24098 | 8045 | 4093.4 | 3764.6 | 3638.5 | 3494.9 | 3120.9 | 2303.8
74.989 | 1.0803e-07 | 1.2537e-10 | 1.2536e-10 | 1.2526e-10 | 1.252e-10 | 1.2514e-10 | 1.2433e-10 | 1.2173e-10 | 9.9461e-11 | 6.3739e-11 | 110910 | 22070 | 7300.1 | 3975.6 | 3771.7 | 3651.8 | 3507.5 | 3134.4 | 2306.9
79.989 | 1.1047e-07 | 1.2506e-10 | 1.2511e-10 | 1.2504e-10 | 1.25e-10 | 1.2495e-10 | 1.2414e-10 | 1.2155e-10 | 9.9329e-11 | 6.3654e-11 | 109300 | 21113 | 6992.3 | 3950.9 | 3768.1 | 3652.5 | 3508 | 3134.6 | 2307.3
84.989 | 1.125e-07 | 1.2492e-10 | 1.2497e-10 | 1.2492e-10 | 1.2488e-10 | 1.2483e-10 | 1.2402e-10 | 1.2144e-10 | 9.9282e-11 | 6.3715e-11 | 109500 | 20843 | 6847.1 | 3947.8 | 3773.7 | 3659.2 | 3514.6 | 3149.1 | 2343.3
89.989 | 1.0769e-07 | 1.2482e-10 | 1.2489e-10 | 1.2484e-10 | 1.248e-10 | 1.2475e-10 | 1.2394e-10 | 1.2137e-10 | 9.934e-11 | 9.9e+37 | 108030 | 20678 | 6855.9 | 4024.2 | 3738 | 3628 | 3572 | 3216.7 | 9.9e+37
94.989 | 1.0882e-07 | 1.2478e-10 | 1.2482e-10 | 1.2477e-10 | 1.2472e-10 | 1.2466e-10 | 1.2385e-10 | 1.2127e-10 | 9.9193e-11 | 6.3615e-11 | 108560 | 20709 | 6911.4 | 3975.4 | 3791.2 | 3667.3 | 3522.3 | 3154.4 | 2328.9
99.99 | 1.0411e-07 | 1.2467e-10 | 1.2474e-10 | 1.2469e-10 | 1.2466e-10 | 1.246e-10 | 1.238e-10 | 1.2125e-10 | 9.9448e-11 | 6.4303e-11 | 106320 | 20968 | 6944.7 | 4077 | 3910.3 | 3801.6 | 3685.9 | 3334.5 | 2559
104.99 | 1.0385e-07 | 1.2465e-10 | 1.247e-10 | 1.2465e-10 | 1.2462e-10 | 1.2457e-10 | 1.2377e-10 | 1.2123e-10 | 9.9282e-11 | 6.3866e-11 | 106670 | 20731 | 6910.9 | 4057 | 3903 | 3845.2 | 3764.4 | 3245.6 | 2422
109.99 | 1.1358e-07 | 1.2459e-10 | 1.2467e-10 | 1.2462e-10 | 1.2459e-10 | 1.2454e-10 | 1.2373e-10 | 1.2117e-10 | 9.9135e-11 | 6.3592e-11 | 110970 | 20430 | 6825.3 | 3964.7 | 3794.9 | 3681.8 | 3537.2 | 3164.2 | 2338.1
114.99 | 1.0872e-07 | 1.2458e-10 | 1.2464e-10 | 1.246e-10 | 1.2457e-10 | 1.2451e-10 | 1.2371e-10 | 1.2114e-10 | 9.9116e-11 | 6.3576e-11 | 105460 | 20547 | 6839.8 | 3961.9 | 3792.8 | 3680.2 | 3535.8 | 3163.6 | 2339.2
119.99 | 1.1562e-07 | 1.2455e-10 | 1.2463e-10 | 1.2457e-10 | 1.2454e-10 | 1.2449e-10 | 1.2369e-10 | 1.2112e-10 | 9.9125e-11 | 6.3621e-11 | 105130 | 20480 | 6813.1 | 3970.6 | 3803.4 | 3693.2 | 3550.3 | 3179.7 | 2358.7
124.99 | 1.0681e-07 | 1.2452e-10 | 1.246e-10 | 1.2455e-10 | 1.2452e-10 | 1.2447e-10 | 1.2367e-10 | 1.2115e-10 | 9.9146e-11 | 6.3666e-11 | 105220 | 20418 | 6909.2 | 4092.3 | 3962.4 | 3892.2 | 3818.2 | 3201.9 | 2378.9
129.99 | 1.1032e-07 | 1.2449e-10 | 1.2459e-10 | 1.2454e-10 | 1.2451e-10 | 1.2445e-10 | 1.2365e-10 | 1.211e-10 | 9.9211e-11 | 6.3801e-11 | 104440 | 20516 | 6911.6 | 4038.4 | 3873.1 | 3757.1 | 3619 | 3251.7 | 2427.4
134.99 | 1.0776e-07 | 1.2448e-10 | 1.2456e-10 | 1.2452e-10 | 1.2449e-10 | 1.2443e-10 | 1.2363e-10 | 1.2107e-10 | 9.9054e-11 | 6.3493e-11 | 103770 | 20654 | 6879.1 | 4022.6 | 3806 | 3684.6 | 3538.4 | 3162.2 | 2330.3
139.99 | 1.1565e-07 | 1.2447e-10 | 1.2454e-10 | 1.2449e-10 | 1.2446e-10 | 1.2441e-10 | 1.2361e-10 | 1.2105e-10 | 9.9108e-11 | 6.3634e-11 | 106950 | 20454 | 6842.3 | 4000.7 | 3831.9 | 3720.2 | 3575.8 | 3204.7 | 2380.1
144.99 | 1.1071e-07 | 1.2444e-10 | 1.2451e-10 | 1.2447e-10 | 1.2444e-10 | 1.2438e-10 | 1.2358e-10 | 1.2103e-10 | 9.9101e-11 | 6.3637e-11 | 103750 | 20487 | 6843.2 | 4003 | 3837 | 3725.6 | 3581.4 | 3210.2 | 2385.9
149.99 | 1.072e-07 | 1.2442e-10 | 1.2449e-10 | 1.2445e-10 | 1.2442e-10 | 1.2436e-10 | 1.2356e-10 | 1.2101e-10 | 9.9092e-11 | 6.3633e-11 | 104600 | 20544 | 6825.4 | 4004.2 | 3838.5 | 3725.6 | 3581.1 | 3211.8 | 2387.1
154.99 | 1.0566e-07 | 1.2441e-10 | 1.2447e-10 | 1.2443e-10 | 1.244e-10 | 1.2435e-10 | 1.2354e-10 | 1.2099e-10 | 9.9082e-11 | 6.3625e-11 | 101620 | 20450 | 6840.2 | 4006.8 | 3840.4 | 3727.4 | 3583.1 | 3212.2 | 2387.7
159.99 | 1.1132e-07 | 1.2438e-10 | 1.2446e-10 | 1.2441e-10 | 1.2438e-10 | 1.2433e-10 | 1.2353e-10 | 1.2098e-10 | 9.9074e-11 | 6.3621e-11 | 104520 | 20447 | 6842.8 | 4007.4 | 3841.8 | 3728.7 | 3584.1 | 3213.1 | 2388.8
164.99 | 1.1161e-07 | 1.2437e-10 | 1.2445e-10 | 1.244e-10 | 1.2437e-10 | 1.2432e-10 | 1.2352e-10 | 1.2096e-10 | 9.9067e-11 | 6.3614e-11 | 104750 | 20359 | 6838.7 | 4010.3 | 3842.1 | 3729.3 | 3584.7 | 3213.5 | 2389.5
169.99 | 1.0844e-07 | 1.2435e-10 | 1.2443e-10 | 1.2439e-10 | 1.2436e-10 | 1.2431e-10 | 1.235e-10 | 1.2095e-10 | 9.9059e-11 | 6.3607e-11 | 104830 | 20379 | 6827.8 | 4008.9 | 3843.3 | 3730.1 | 3585.6 | 3214 | 2390
174.99 | 1.067e-07 | 1.2431e-10 | 1.2443e-10 | 1.2438e-10 | 1.2434e-10 | 1.2429e-10 | 1.2348e-10 | 1.2092e-10 | 9.893e-11 | 6.3383e-11 | 102860 | 20239 | 6836.2 | 3938.1 | 3776.8 | 3659.4 | 3514 | 3141.8 | 2316.5
179.99 | 1.1712e-07 | 1.2431e-10 | 1.244e-10 | 1.2435e-10 | 1.2431e-10 | 1.2426e-10 | 3.7208e-11 | 1.2091e-10 | 9.902e-11 | 6.3569e-11 | 104240 | 20489 | 6821.6 | 3929 | 3755.2 | 2288200 | 3571.7 | 3201.8 | 2378.4
184.99 | 1.1233e-07 | 1.2427e-10 | 1.2439e-10 | 1.2434e-10 | 1.2431e-10 | 1.2425e-10 | 1.2347e-10 | 1.21e-10 | 1.0117e-10 | 6.3355e-11 | 102880 | 20153 | 6740.1 | 3933.8 | 3769.3 | 4273.9 | 4144.8 | 4559.8 | 2308.1
189.99 | 1.1136e-07 | 1.2426e-10 | 1.2438e-10 | 1.2433e-10 | 1.243e-10 | 1.2424e-10 | 1.2344e-10 | 1.2088e-10 | 9.8887e-11 | 6.3312e-11 | 102410 | 20227 | 6721.1 | 3922.8 | 3756.8 | 3643.9 | 3499.3 | 3129.2 | 2305.2
194.99 | 1.0737e-07 | 1.2427e-10 | 1.2437e-10 | 1.2432e-10 | 1.2429e-10 | 1.2424e-10 | 1.2344e-10 | 1.2089e-10 | 9.9043e-11 | 6.3603e-11 | 102750 | 20175 | 6793.3 | 3992.9 | 3834.3 | 3721.4 | 3584.2 | 3225.5 | 2399.4
199.99 | 1.123e-07 | 1.2424e-10 | 1.2437e-10 | 1.2431e-10 | 1.2429e-10 | 1.2423e-10 | 1.2343e-10 | 1.2087e-10 | 9.8905e-11 | 6.3355e-11 | 104750 | 20158 | 6723.5 | 3926.1 | 3760.5 | 3647.5 | 3503.1 | 3131.9 | 2308.4

## 13 first layer
## | Frequency: | 100 | 400 | 1000 | 4000 | 10000 | 40000 | 100000 | 400000 | 1000000 | 100 | 400 | 1000 | 4000 | 10000 | 40000 | 100000 | 400000 | 1000000
#V | I | C | C | C | C | C | C | C | C | C | R | R | R | R | R | R | R | R | R
0.28917 | 2.8917e-06 | 4.9785e-08 | 2.6302e-08 | 1.9759e-08 | 1.3961e-08 | 9.3117e-09 | 3.7789e-09 | 2.5683e-09 | 1.8526e-09 | 1.2391e-09 | 36710 | 11248 | 5930.2 | 3013.5 | 2332.5 | 1173.7 | 651.08 | 426.89 | 356.56
4.9843 | 1.5668e-07 | 3.7597e-09 | 3.7322e-09 | 3.7159e-09 | 3.6028e-09 | 3.265e-09 | 2.0254e-09 | 9.9474e-10 | 2.8356e-10 | 1.8313e-10 | 14146 | 5882.5 | 4858.6 | 4455 | 4139.5 | 3438.1 | 2852.8 | 1390 | 627.27
9.9822 | 1.7766e-07 | 1.1143e-09 | 7.938e-10 | 7.5907e-10 | 7.4879e-10 | 7.3738e-10 | 6.8356e-10 | 5.6413e-10 | 2.2358e-10 | 1.3105e-10 | 488670 | 78146 | 16916 | 4471.2 | 3578.3 | 3022 | 2769 | 1804.7 | 798.61
14.981 | 1.8818e-07 | 8.2318e-10 | 5.8974e-10 | 5.5334e-10 | 5.433e-10 | 5.373e-10 | 5.113e-10 | 4.4994e-10 | 2.0861e-10 | 1.1631e-10 | 570210 | 116240 | 25246 | 4978.5 | 3612.2 | 2990.1 | 2763.5 | 1962.1 | 927.34
19.98 | 1.9564e-07 | 6.1409e-10 | 4.8294e-10 | 4.5168e-10 | 4.4254e-10 | 4.384e-10 | 4.2183e-10 | 3.8228e-10 | 1.9737e-10 | 1.0934e-10 | 559220 | 125670 | 29104 | 5226.1 | 3609.9 | 2951.1 | 2736.2 | 2020.7 | 1001.4
24.98 | 1.989e-07 | 4.9246e-10 | 4.1283e-10 | 3.8815e-10 | 3.8066e-10 | 3.7742e-10 | 3.6537e-10 | 3.3694e-10 | 1.8804e-10 | 1.0425e-10 | 436010 | 125270 | 29835 | 5298.9 | 3601.1 | 2918.4 | 2709.6 | 2055 | 1055.7
29.979 | 2.0975e-07 | 3.8686e-10 | 3.553e-10 | 3.4183e-10 | 3.3632e-10 | 3.3377e-10 | 3.2459e-10 | 3.0281e-10 | 1.7886e-10 | 1.0049e-10 | 280240 | 83004 | 22202 | 4846.1 | 3496.3 | 2885.7 | 2687.2 | 2070 | 1084.6
34.979 | 2.1243e-07 | 3.2926e-10 | 3.1412e-10 | 3.0764e-10 | 3.051e-10 | 3.0331e-10 | 2.9598e-10 | 2.7835e-10 | 1.7187e-10 | 9.8075e-11 | 216550 | 57738 | 15484 | 4227.4 | 3355.8 | 2843.7 | 2655.4 | 2066.4 | 1101.4
39.979 | 2.0897e-07 | 2.9549e-10 | 2.8753e-10 | 2.8364e-10 | 2.819e-10 | 2.8043e-10 | 2.7428e-10 | 2.5945e-10 | 1.6587e-10 | 9.6003e-11 | 173260 | 43270 | 12374 | 3984 | 3289.5 | 2813.8 | 2630.3 | 2062.4 | 1114.7
44.978 | 2.15e-07 | 2.7077e-10 | 2.6702e-10 | 2.6479e-10 | 2.6363e-10 | 2.6239e-10 | 2.5709e-10 | 2.4428e-10 | 1.6058e-10 | 9.3937e-11 | 135580 | 31215 | 9730.6 | 3773.4 | 3241.2 | 2797.7 | 2625.2 | 2070.3 | 1135.8
49.978 | 2.1869e-07 | 2.5294e-10 | 2.5106e-10 | 2.4983e-10 | 2.4903e-10 | 2.4795e-10 | 2.4327e-10 | 2.3196e-10 | 1.5595e-10 | 9.1947e-11 | 112370 | 23706 | 7931.8 | 3648.5 | 3232.1 | 2807.8 | 2627 | 2085.9 | 1161.8
54.979 | 2.1319e-07 | 2.4027e-10 | 2.3927e-10 | 2.386e-10 | 2.3803e-10 | 2.3707e-10 | 2.3283e-10 | 2.2259e-10 | 1.5226e-10 | 9.0454e-11 | 100610 | 19133 | 6762 | 3549.3 | 3191.6 | 2784.8 | 2611 | 2088.3 | 1173.2
59.978 | 2.17e-07 | 2.3157e-10 | 2.3084e-10 | 2.3045e-10 | 2.3004e-10 | 2.2917e-10 | 2.2526e-10 | 2.1575e-10 | 1.4947e-10 | 8.933e-11 | 99027 | 17534 | 6171 | 3486 | 3172.8 | 2778.9 | 2606.4 | 2092.1 | 1184.2
64.978 | 2.1797e-07 | 2.259e-10 | 2.2526e-10 | 2.2496e-10 | 2.2463e-10 | 2.2382e-10 | 2.2012e-10 | 2.1111e-10 | 1.4753e-10 | 8.8509e-11 | 98594 | 17124 | 5952.1 | 3456.9 | 3162.5 | 2776.2 | 2605.4 | 2097.2 | 1194.5
69.978 | 2.1535e-07 | 2.2314e-10 | 2.2256e-10 | 2.2232e-10 | 2.2202e-10 | 2.2123e-10 | 2.1761e-10 | 2.0881e-10 | 1.4654e-10 | 8.7931e-11 | 99917 | 16977 | 5868.6 | 3455.1 | 3169.2 | 2783.6 | 2611.7 | 2106.6 | 1206
74.978 | 2.1565e-07 | 2.2188e-10 | 2.2116e-10 | 2.2086e-10 | 2.2053e-10 | 2.1975e-10 | 2.162e-10 | 2.0753e-10 | 1.458e-10 | 8.7305e-11 | 106570 | 18152 | 6174.5 | 3489.6 | 3182.6 | 2794.7 | 2624 | 2121 | 1216.1
79.978 | 2.2021e-07 | 2.2117e-10 | 2.2054e-10 | 2.203e-10 | 2.2003e-10 | 2.1926e-10 | 2.1572e-10 | 2.0709e-10 | 1.4559e-10 | 8.7127e-11 | 108700 | 17558 | 5945.1 | 3469.1 | 3182.9 | 2798.6 | 2628 | 2126.3 | 1221.6
84.979 | 2.1269e-07 | 2.2083e-10 | 2.2022e-10 | 2.1999e-10 | 2.1972e-10 | 2.1895e-10 | 2.1543e-10 | 2.0682e-10 | 1.4546e-10 | 8.7004e-11 | 109310 | 17475 | 5927.9 | 3472.4 | 3187.1 | 2802.5 | 2632 | 2130.9 | 1226
89.978 | 2.2064e-07 | 2.2054e-10 | 2.1998e-10 | 2.1976e-10 | 2.1949e-10 | 2.1873e-10 | 2.1521e-10 | 2.0663e-10 | 1.4536e-10 | 8.6905e-11 | 108260 | 17378 | 5916.3 | 3474.7 | 3190.3 | 2805.7 | 2635.1 | 2134.6 | 1229.4
94.978 | 2.196e-07 | 2.2028e-10 | 2.1979e-10 | 2.1957e-10 | 2.1931e-10 | 2.1854e-10 | 2.1503e-10 | 2.0646e-10 | 1.4528e-10 | 8.6815e-11 | 107860 | 17196 | 5884.9 | 3475.8 | 3192.5 | 2808.6 | 2638 | 2138 | 1232.8
99.978 | 2.1655e-07 | 2.2003e-10 | 2.196e-10 | 2.1939e-10 | 2.1913e-10 | 2.1836e-10 | 2.1485e-10 | 2.063e-10 | 1.452e-10 | 8.6716e-11 | 104670 | 16912 | 5846.1 | 3477.1 | 3196 | 2811.8 | 2641.2 | 2141.8 | 1236.5
104.98 | 2.1943e-07 | 2.1972e-10 | 2.1936e-10 | 2.1918e-10 | 2.1891e-10 | 2.1815e-10 | 2.1465e-10 | 2.0611e-10 | 1.451e-10 | 8.6586e-11 | 102570 | 16525 | 5774.7 | 3478.5 | 3201 | 2816.1 | 2645.3 | 2146.6 | 1240.9
109.98 | 2.1857e-07 | 2.1938e-10 | 2.1906e-10 | 2.1889e-10 | 2.1863e-10 | 2.1787e-10 | 2.1437e-10 | 2.0586e-10 | 1.4497e-10 | 8.6399e-11 | 98386 | 16089 | 5696.1 | 3479.9 | 3206.3 | 2822 | 2651.2 | 2153.5 | 1247.4
114.98 | 2.2024e-07 | 2.1906e-10 | 2.188e-10 | 2.1864e-10 | 2.1839e-10 | 2.1763e-10 | 2.1413e-10 | 2.0564e-10 | 1.4485e-10 | 8.6236e-11 | 96720 | 15854 | 5644.9 | 3486.5 | 3216.9 | 2832.5 | 2661.7 | 2164.7 | 1257.8
119.98 | 2.206e-07 | 2.1885e-10 | 2.186e-10 | 2.1844e-10 | 2.1819e-10 | 2.1743e-10 | 2.1394e-10 | 2.0546e-10 | 1.4476e-10 | 8.6105e-11 | 94234 | 15623 | 5610.9 | 3488.5 | 3221.1 | 2836.7 | 2665.7 | 2169.4 | 1262.2
124.98 | 2.1365e-07 | 2.1864e-10 | 2.1842e-10 | 2.1827e-10 | 2.1802e-10 | 2.1726e-10 | 2.1377e-10 | 2.0531e-10 | 1.4468e-10 | 8.5995e-11 | 92870 | 15481 | 5581.5 | 3490.1 | 3225 | 2840.2 | 2669.3 | 2173.7 | 1266.3
129.98 | 2.1662e-07 | 2.1847e-10 | 2.1827e-10 | 2.1812e-10 | 2.1787e-10 | 2.1711e-10 | 2.1363e-10 | 2.0518e-10 | 1.4462e-10 | 8.5899e-11 | 91243 | 15355 | 5556.9 | 3492.1 | 3228.1 | 2843.5 | 2672.5 | 2177.3 | 1269.9
134.98 | 2.1671e-07 | 2.1834e-10 | 2.1814e-10 | 2.18e-10 | 2.1775e-10 | 2.1699e-10 | 2.1351e-10 | 2.0508e-10 | 1.4456e-10 | 8.5821e-11 | 89962 | 15277 | 5546 | 3494.6 | 3230.4 | 2846.3 | 2675.3 | 2180.7 | 1273.1
139.98 | 2.2073e-07 | 8.3095e-14 | 5.5234e-14 | 7.3792e-14 | 7.2661e-14 | 7.2562e-14 | 7.1699e-14 | 6.8467e-14 | 5.4009e-14 | 6.5035e-14 | 1295500000 | 670430000 | 6687900 | 4730000 | 6156600 | 6240100 | 5633400 | 3033900 | 894760
144.98 | 2.1763e-07 | 1.6373e-14 | 5.5521e-14 | 7.5496e-14 | 7.2671e-14 | 7.2731e-14 | 7.1566e-14 | 6.8327e-14 | 5.3874e-14 | 6.4887e-14 | 5822400000 | 919340000 | 49084000 | 5877300 | 6529200 | 6219300 | 5627400 | 3016200 | 890940
149.98 | 2.2414e-07 | 1.1172e-10 | 1.1371e-10 | 1.1318e-10 | 1.1322e-10 | 2.1672e-10 | 2.1323e-10 | 2.0482e-10 | 5.2577e-14 | 6.179e-14 | 620630 | 28422 | 9083 | 6553.9 | 3340.2 | 2954.1 | 2752.4 | 3759000 | 1259100
154.98 | 2.2161e-07 | 3.4766e-14 | 5.8175e-14 | 7.5366e-14 | 7.2805e-14 | 7.2828e-14 | 7.177e-14 | 6.8419e-14 | 5.2629e-14 | 6.1717e-14 | 23646000000 | 335180000 | 100190000 | 4487000 | 8008000 | 7147700 | 6524700 | 3738000 | 1249400
159.98 | 2.1813e-07 | 7.2588e-14 | 5.7498e-14 | 7.3214e-14 | 7.281e-14 | 7.2946e-14 | 7.1744e-14 | 6.8432e-14 | 5.2336e-14 | 6.1216e-14 | 281190000 | 776080000 | 30042000 | 3866200 | 7771200 | 7301000 | 6638200 | 3823600 | 1300300
164.98 | 2.184e-07 | 6.4685e-14 | 5.8205e-14 | 7.2751e-14 | 7.2456e-14 | 7.2887e-14 | 7.1766e-14 | 6.84e-14 | 5.2161e-14 | 6.0848e-14 | 1937800000 | 504260000 | 92624000 | 2867800 | 6636600 | 7300000 | 6670700 | 3865100 | 1329600
169.98 | 2.1988e-07 | 7.2403e-14 | 6.2387e-14 | 7.5743e-14 | 7.2462e-14 | 7.3e-14 | 7.1869e-14 | 6.8586e-14 | 5.3411e-14 | 6.3352e-14 | 3265900000 | 171840000 | 44897000 | 7088900 | 6481800 | 6658300 | 5996200 | 3331100 | 1050700
174.98 | 2.2057e-07 | 5.0202e-14 | 5.4916e-14 | 7.4524e-14 | 7.2706e-14 | 7.2994e-14 | 7.1843e-14 | 6.8597e-14 | 5.3327e-14 | 6.3365e-14 | 738620000 | 501830000 | 39133000 | 5142300 | 7339700 | 6656500 | 6012900 | 3337500 | 1055000
179.98 | 2.2434e-07 | 5.6038e-14 | 5.752e-14 | 7.3961e-14 | 7.2347e-14 | 7.2787e-14 | 7.1878e-14 | 6.8578e-14 | 5.3378e-14 | 6.3309e-14 | 11526000000 | 56351000 | 88279000 | 3833900 | 7292800 | 6609800 | 5998000 | 3317300 | 1049000

## 13 second layer
## | Frequency: | 100 | 400 | 1000 | 4000 | 10000 | 40000 | 100000 | 400000 | 1000000 | 100 | 400 | 1000 | 4000 | 10000 | 40000 | 100000 | 400000 | 1000000
#V | I | C | C | C | C | C | C | C | C | C | R | R | R | R | R | R | R | R | R
0.51254 | 5.1254e-06 | 4.4031e-08 | 2.1055e-08 | 1.715e-08 | 1.3161e-08 | 9.8361e-09 | 3.6588e-09 | 1.4311e-09 | 6.3052e-10 | 5.4296e-10 | 47090 | 12907 | 6543 | 3551.7 | 3030.1 | 2334.8 | 1600.9 | 608.25 | 406.13
4.9852 | 1.48e-07 | 3.7229e-09 | 3.7076e-09 | 3.6996e-09 | 3.623e-09 | 3.3598e-09 | 2.3873e-09 | 1.3015e-09 | 2.7976e-10 | 1.4003e-10 | 11479 | 5171.3 | 4348.1 | 4097.6 | 3872.8 | 3376.8 | 3060.4 | 2006 | 971.04
9.9845 | 1.5538e-07 | 1.0822e-09 | 8.0356e-10 | 7.7705e-10 | 7.6889e-10 | 7.5712e-10 | 7.0657e-10 | 6.0463e-10 | 2.4955e-10 | 1.1734e-10 | 475760 | 67776 | 14710 | 4375.3 | 3609.3 | 3069.8 | 2856.1 | 2210 | 1212.1
14.984 | 1.6125e-07 | 8.0874e-10 | 5.9144e-10 | 5.6268e-10 | 5.5434e-10 | 5.4782e-10 | 5.2293e-10 | 4.712e-10 | 2.3248e-10 | 1.083e-10 | 573110 | 104580 | 22296 | 4928.5 | 3695.8 | 3069 | 2863.9 | 2323.1 | 1362.4
19.983 | 1.7133e-07 | 6.0679e-10 | 4.8157e-10 | 4.5721e-10 | 4.4913e-10 | 4.4477e-10 | 4.288e-10 | 3.9526e-10 | 2.173e-10 | 1.0395e-10 | 576360 | 113210 | 25661 | 5148.2 | 3700.4 | 3046.7 | 2846.1 | 2350 | 1428.9
24.982 | 1.7759e-07 | 4.6431e-10 | 4.1392e-10 | 3.925e-10 | 3.8434e-10 | 3.8106e-10 | 3.6953e-10 | 3.4516e-10 | 2.0428e-10 | 1.0101e-10 | 312660 | 95807 | 25881 | 5216.5 | 3684.4 | 3020 | 2822.3 | 2350.7 | 1460.3
29.981 | 1.862e-07 | 3.6689e-10 | 3.4844e-10 | 3.4225e-10 | 3.3944e-10 | 3.3699e-10 | 3.2799e-10 | 3.0912e-10 | 1.9321e-10 | 9.8224e-11 | 222310 | 50940 | 13752 | 4358.5 | 3545.2 | 2999.1 | 2808.5 | 2357.2 | 1491.8
34.982 | 1.8346e-07 | 3.2073e-10 | 3.1153e-10 | 3.0843e-10 | 3.0705e-10 | 3.0527e-10 | 2.9807e-10 | 2.8271e-10 | 1.8397e-10 | 9.5984e-11 | 183100 | 37384 | 10448 | 4017.6 | 3461 | 2978.3 | 2793.8 | 2355.9 | 1509.6
39.981 | 1.8637e-07 | 2.9071e-10 | 2.8527e-10 | 2.835e-10 | 2.826e-10 | 2.8112e-10 | 2.7505e-10 | 2.6211e-10 | 1.7605e-10 | 9.3736e-11 | 170350 | 31046 | 8958.5 | 3906 | 3438.6 | 2971.2 | 2788.4 | 2361.5 | 1529.8
44.981 | 1.9207e-07 | 2.6944e-10 | 2.6596e-10 | 2.6484e-10 | 2.6419e-10 | 2.6292e-10 | 2.5765e-10 | 2.4637e-10 | 1.6952e-10 | 9.2115e-11 | 164400 | 27100 | 8072.9 | 3825.6 | 3410 | 2954.7 | 2773.2 | 2352.4 | 1532
49.981 | 1.8983e-07 | 2.5332e-10 | 2.5078e-10 | 2.5001e-10 | 2.4951e-10 | 2.4839e-10 | 2.4372e-10 | 2.3369e-10 | 1.6399e-10 | 9.0709e-11 | 162620 | 25222 | 7591.8 | 3773.1 | 3387.5 | 2939.2 | 2758.9 | 2343.3 | 1532.3
54.981 | 1.9386e-07 | 2.4053e-10 | 2.3851e-10 | 2.3792e-10 | 2.375e-10 | 2.365e-10 | 2.3228e-10 | 2.2324e-10 | 1.5925e-10 | 8.9469e-11 | 163620 | 24304 | 7343.6 | 3740 | 3369 | 2926.2 | 2747.1 | 2335.9 | 1533.6
59.98 | 1.9676e-07 | 2.3003e-10 | 2.2831e-10 | 2.2783e-10 | 2.2747e-10 | 2.2656e-10 | 2.2271e-10 | 2.1445e-10 | 1.5513e-10 | 8.8313e-11 | 163850 | 23891 | 7225.4 | 3717.9 | 3356.3 | 2917.1 | 2739.1 | 2332.4 | 1538
64.981 | 1.9023e-07 | 2.217e-10 | 2.2014e-10 | 2.1973e-10 | 2.194e-10 | 2.1856e-10 | 2.1501e-10 | 2.0735e-10 | 1.5169e-10 | 8.7263e-11 | 164770 | 23618 | 7145.6 | 3703 | 3345.9 | 2911.1 | 2734 | 2331 | 1542.7
69.98 | 1.9554e-07 | 2.1649e-10 | 2.151e-10 | 2.1474e-10 | 2.1444e-10 | 2.1365e-10 | 2.1028e-10 | 2.0297e-10 | 1.4953e-10 | 8.659e-11 | 166420 | 23231 | 7069 | 3693.5 | 3341.8 | 2910.1 | 2734 | 2333.7 | 1549.8
74.98 | 1.9584e-07 | 2.1432e-10 | 2.1304e-10 | 2.1271e-10 | 2.1241e-10 | 2.1163e-10 | 2.0832e-10 | 2.0117e-10 | 1.4868e-10 | 8.6201e-11 | 170000 | 23230 | 7081.4 | 3704.8 | 3349.2 | 2917 | 2740.8 | 2342.8 | 1561.8
79.98 | 1.9519e-07 | 2.1332e-10 | 2.1207e-10 | 2.1177e-10 | 2.1148e-10 | 2.1071e-10 | 2.0745e-10 | 2.0037e-10 | 1.4835e-10 | 8.5944e-11 | 182620 | 23723 | 7126.8 | 3710.6 | 3354.5 | 2922.6 | 2747.1 | 2351.5 | 1573
84.98 | 1.9655e-07 | 2.1274e-10 | 2.1148e-10 | 2.1117e-10 | 2.1089e-10 | 2.1012e-10 | 2.0687e-10 | 1.9984e-10 | 1.4801e-10 | 8.5716e-11 | 189380 | 24137 | 7217.7 | 3719.2 | 3360.1 | 2927.7 | 2752.3 | 2357.2 | 1577.8
89.98 | 2.0051e-07 | 2.1236e-10 | 2.1112e-10 | 2.1085e-10 | 2.1058e-10 | 2.0982e-10 | 2.0658e-10 | 1.9957e-10 | 1.4788e-10 | 8.5618e-11 | 186290 | 23795 | 7111.8 | 3713.7 | 3361.6 | 2930.5 | 2755.3 | 2360.9 | 1581.9
94.981 | 1.925e-07 | 2.1219e-10 | 2.109e-10 | 2.1062e-10 | 2.1034e-10 | 2.0959e-10 | 2.0636e-10 | 1.9937e-10 | 1.4779e-10 | 8.5544e-11 | 187340 | 23871 | 7115.6 | 3716.9 | 3364.1 | 2932.9 | 2757.6 | 2363.8 | 1585.7
99.98 | 2.0191e-07 | 2.1204e-10 | 2.1067e-10 | 2.104e-10 | 2.1013e-10 | 2.0937e-10 | 2.0615e-10 | 1.9918e-10 | 1.477e-10 | 8.5476e-11 | 185040 | 23855 | 7111 | 3719.6 | 3367.4 | 2936 | 2760.7 | 2367.4 | 1589.8
104.98 | 2.0093e-07 | 2.118e-10 | 2.1043e-10 | 2.1016e-10 | 2.0989e-10 | 2.0914e-10 | 2.0592e-10 | 1.9896e-10 | 1.476e-10 | 8.5393e-11 | 181360 | 23692 | 7074.4 | 3721.5 | 3370.8 | 2939.7 | 2764.4 | 2371.5 | 1594.3
109.98 | 1.9498e-07 | 2.1161e-10 | 2.1024e-10 | 2.0997e-10 | 2.097e-10 | 2.0895e-10 | 2.0574e-10 | 1.988e-10 | 1.4752e-10 | 8.5318e-11 | 177750 | 23596 | 7063.5 | 3722.4 | 3373.7 | 2941.9 | 2766.5 | 2374.1 | 1597.3
114.98 | 2.0025e-07 | 2.115e-10 | 2.101e-10 | 2.0982e-10 | 2.0955e-10 | 2.088e-10 | 2.0559e-10 | 1.9866e-10 | 1.4746e-10 | 8.5261e-11 | 175940 | 23550 | 7048.3 | 3724.2 | 3375.8 | 2944.4 | 2769.1 | 2376.9 | 1600.6
119.98 | 1.9884e-07 | 2.1142e-10 | 2.0996e-10 | 2.0969e-10 | 2.0943e-10 | 2.0868e-10 | 2.0547e-10 | 1.9855e-10 | 1.474e-10 | 8.5211e-11 | 174200 | 23479 | 7047.7 | 3726.4 | 3378.3 | 2946.4 | 2771.1 | 2379.3 | 1603.5
124.98 | 2.0187e-07 | 2.1131e-10 | 2.0987e-10 | 2.0959e-10 | 2.0932e-10 | 2.0857e-10 | 2.0537e-10 | 1.9846e-10 | 1.4737e-10 | 8.5175e-11 | 171100 | 23523 | 7058.1 | 3728.8 | 3380.5 | 2948.1 | 2772.7 | 2381.3 | 1605.9
129.98 | 2.0176e-07 | 2.1129e-10 | 2.0979e-10 | 2.095e-10 | 2.0924e-10 | 2.0848e-10 | 2.0528e-10 | 1.9838e-10 | 1.4734e-10 | 8.5162e-11 | 169110 | 23564 | 7063.8 | 3730.8 | 3382.1 | 2949.9 | 2774.7 | 2383.6 | 1609
134.98 | 2.0283e-07 | 2.1126e-10 | 2.0973e-10 | 2.0943e-10 | 2.0916e-10 | 2.0841e-10 | 2.0521e-10 | 1.9832e-10 | 1.4734e-10 | 8.5158e-11 | 167640 | 23668 | 7086.7 | 3735.5 | 3385.9 | 2952.3 | 2776.9 | 2386 | 1611.8
139.98 | 1.9853e-07 | 2.1127e-10 | 2.0968e-10 | 2.0938e-10 | 2.0911e-10 | 2.0836e-10 | 2.0516e-10 | 1.9827e-10 | 1.4732e-10 | 8.5152e-11 | 167120 | 23738 | 7101.1 | 3737.6 | 3386.7 | 2953.4 | 2777.8 | 2387.1 | 1613.7
144.98 | 2.0013e-07 | 2.1127e-10 | 2.0965e-10 | 2.0933e-10 | 2.0906e-10 | 2.0831e-10 | 2.0512e-10 | 1.9823e-10 | 1.4733e-10 | 8.5167e-11 | 165640 | 23835 | 7122.7 | 3741.9 | 3388.4 | 2955.5 | 2780.1 | 2389.5 | 1616.7
149.98 | 2.0305e-07 | 2.1117e-10 | 2.0962e-10 | 2.093e-10 | 2.0903e-10 | 2.0828e-10 | 2.0508e-10 | 1.982e-10 | 1.4733e-10 | 8.5165e-11 | 167070 | 24069 | 7167.8 | 3745.4 | 3390.8 | 2956.8 | 2781.2 | 2390.7 | 1618.1

## 11 first layer
## | Frequency: | 100 | 400 | 1000 | 4000 | 10000 | 40000 | 100000 | 400000 | 1000000 | 100 | 400 | 1000 | 4000 | 10000 | 40000 | 100000 | 400000 | 1000000
#V | I | C | C | C | C | C | C | C | C | C | R | R | R | R | R | R | R | R | R
0.37788 | 3.7788e-06 | 2.4656e-08 | 1.1168e-08 | 8.9895e-09 | 6.6168e-09 | 5.6594e-09 | 3.0768e-09 | 1.403e-09 | 5.2113e-10 | 2.9497e-10 | 79995 | 19026 | 8956.3 | 4386.9 | 3501.2 | 2997.8 | 2367.8 | 1455.4 | 1067.5
4.9922 | 7.8233e-08 | 1.7569e-09 | 1.7494e-09 | 1.7446e-09 | 1.7221e-09 | 1.6795e-09 | 1.3987e-09 | 9.729e-10 | 2.6135e-10 | 1.0069e-10 | 20963 | 7740.6 | 5909.1 | 5133.5 | 4814 | 4364.3 | 4017 | 3231.4 | 2055.9
9.9918 | 8.1889e-08 | 5.0928e-10 | 3.6745e-10 | 3.5351e-10 | 3.5048e-10 | 3.4966e-10 | 3.418e-10 | 3.1896e-10 | 1.8987e-10 | 8.9827e-11 | 1034800 | 156960 | 30455 | 5542 | 4090.8 | 3728.8 | 3544.3 | 3081.2 | 2132.3
14.991 | 8.5104e-08 | 3.6931e-10 | 2.7155e-10 | 2.578e-10 | 2.5391e-10 | 2.5325e-10 | 2.4932e-10 | 2.3776e-10 | 1.6062e-10 | 8.3232e-11 | 1237300 | 224790 | 45534 | 6597 | 4228.5 | 3701.5 | 3516.8 | 3080.9 | 2178.6
19.991 | 9.0542e-08 | 2.6559e-10 | 2.2279e-10 | 2.0915e-10 | 2.0501e-10 | 2.0443e-10 | 2.0189e-10 | 1.9446e-10 | 1.4087e-10 | 7.8035e-11 | 818280 | 227670 | 53563 | 7275.9 | 4321 | 3682.5 | 3490.8 | 3069.1 | 2194.4
24.992 | 8.4221e-08 | 2.0129e-10 | 1.8523e-10 | 1.7806e-10 | 1.7515e-10 | 1.7467e-10 | 1.7282e-10 | 1.6745e-10 | 1.2677e-10 | 7.3889e-11 | 501540 | 156190 | 41124 | 6685 | 4208.3 | 3644.8 | 3457.6 | 3046.4 | 2189.9
29.99 | 9.6639e-08 | 1.6533e-10 | 1.5816e-10 | 1.5562e-10 | 1.548e-10 | 1.5459e-10 | 1.5318e-10 | 1.49e-10 | 1.1634e-10 | 7.0569e-11 | 385720 | 95634 | 23057 | 5056.7 | 3915.2 | 3609 | 3459.2 | 3044.6 | 2201.6
34.99 | 1.0095e-07 | 1.4564e-10 | 1.4201e-10 | 1.4077e-10 | 1.4037e-10 | 1.4024e-10 | 1.391e-10 | 1.3567e-10 | 1.0832e-10 | 6.7767e-11 | 297590 | 67197 | 16628 | 4568.7 | 3826.1 | 3599 | 3431.1 | 3031.9 | 2199.3
39.99 | 1.0039e-07 | 1.3256e-10 | 1.3055e-10 | 1.2985e-10 | 1.2962e-10 | 1.2953e-10 | 1.2856e-10 | 1.2565e-10 | 1.0201e-10 | 6.5422e-11 | 238310 | 52740 | 13401 | 4324.8 | 3777.1 | 3584.7 | 3418.3 | 3021.8 | 2196.8
44.99 | 9.9978e-08 | 1.2322e-10 | 1.2205e-10 | 1.2159e-10 | 1.2143e-10 | 1.2136e-10 | 1.2051e-10 | 1.1794e-10 | 9.6998e-11 | 6.3442e-11 | 192750 | 43487 | 11543 | 4201.7 | 3751.6 | 3575 | 3408 | 3012.6 | 2193.1
49.99 | 9.662e-08 | 1.1615e-10 | 1.1549e-10 | 1.1517e-10 | 1.1505e-10 | 1.1499e-10 | 1.1423e-10 | 1.1193e-10 | 9.2973e-11 | 6.1798e-11 | 162700 | 37003 | 10288 | 4111.4 | 3730.8 | 3567.7 | 3400.4 | 3005.7 | 2190.4
54.99 | 9.5429e-08 | 1.1082e-10 | 1.1051e-10 | 1.1031e-10 | 1.1021e-10 | 1.1016e-10 | 1.0946e-10 | 1.0734e-10 | 8.9862e-11 | 6.0509e-11 | 136280 | 30529 | 9084.6 | 4027.7 | 3717 | 3563.8 | 3395.5 | 3001.3 | 2189.4
59.99 | 9.6049e-08 | 1.0683e-10 | 1.067e-10 | 1.0657e-10 | 1.065e-10 | 1.0646e-10 | 1.058e-10 | 1.0381e-10 | 8.7416e-11 | 5.9442e-11 | 128810 | 26764 | 8297 | 3973.8 | 3705.2 | 3560.1 | 3390.2 | 2994.6 | 2184.4
64.99 | 1.0186e-07 | 1.041e-10 | 1.0404e-10 | 1.0396e-10 | 1.0392e-10 | 1.0388e-10 | 1.0324e-10 | 1.0135e-10 | 8.5675e-11 | 5.8662e-11 | 122210 | 25041 | 7719.9 | 3929.1 | 3699 | 3557.1 | 3385.2 | 2989.3 | 2181.3
69.991 | 9.0805e-08 | 1.0285e-10 | 1.0281e-10 | 1.0276e-10 | 1.0272e-10 | 1.0268e-10 | 1.0206e-10 | 1.0021e-10 | 8.4868e-11 | 5.8285e-11 | 121120 | 24335 | 7540.7 | 3916.5 | 3697.3 | 3558.9 | 3385.8 | 2989.5 | 2182.1
74.99 | 9.5345e-08 | 1.0244e-10 | 1.0237e-10 | 1.0233e-10 | 1.0229e-10 | 1.0225e-10 | 1.0164e-10 | 9.9799e-11 | 8.4591e-11 | 5.817e-11 | 119530 | 24234 | 7494.7 | 3911.3 | 3703 | 3564.2 | 3391.1 | 2995.4 | 2189.3
79.99 | 9.6883e-08 | 1.022e-10 | 1.0217e-10 | 1.0212e-10 | 1.0209e-10 | 1.0205e-10 | 1.0144e-10 | 9.9607e-11 | 8.4461e-11 | 5.8105e-11 | 122010 | 23790 | 7380.5 | 3913.2 | 3705.6 | 3567.8 | 3394.9 | 2999.4 | 2193.7
84.99 | 9.979e-08 | 1.0204e-10 | 1.0205e-10 | 1.02e-10 | 1.0198e-10 | 1.0194e-10 | 1.0132e-10 | 9.9494e-11 | 8.4378e-11 | 5.805e-11 | 121790 | 23460 | 7326.3 | 3910.9 | 3707.2 | 3570.1 | 3396.6 | 3001 | 2195.2
89.99 | 9.8019e-08 | 1.0197e-10 | 1.0196e-10 | 1.0192e-10 | 1.0189e-10 | 1.0186e-10 | 1.0125e-10 | 9.9418e-11 | 8.4327e-11 | 5.8019e-11 | 118040 | 23490 | 7288.2 | 3912.7 | 3711.5 | 3573.3 | 3399.5 | 3003.8 | 2197.8
94.99 | 9.8193e-08 | 1.0189e-10 | 1.019e-10 | 1.0186e-10 | 1.0183e-10 | 1.0179e-10 | 1.0118e-10 | 9.9348e-11 | 8.4255e-11 | 5.7939e-11 | 115320 | 23490 | 7293.1 | 3926.1 | 3717.3 | 3575.4 | 3400.1 | 3002.8 | 2195.7
99.99 | 1.0159e-07 | 1.0186e-10 | 1.0183e-10 | 1.0178e-10 | 1.0176e-10 | 1.0172e-10 | 1.0111e-10 | 9.9285e-11 | 8.4206e-11 | 5.7905e-11 | 115990 | 23549 | 7323 | 3909.4 | 3708.4 | 3571.1 | 3397.4 | 3002.1 | 2195.7
104.99 | 9.4228e-08 | 1.0178e-10 | 1.0178e-10 | 1.0175e-10 | 1.0172e-10 | 1.0168e-10 | 1.0107e-10 | 9.9252e-11 | 8.4189e-11 | 5.79e-11 | 117820 | 23437 | 7290.1 | 3911.8 | 3710.6 | 3573.6 | 3399.8 | 3004.4 | 2197.8
109.99 | 9.9641e-08 | 1.0177e-10 | 1.0176e-10 | 1.0172e-10 | 1.0169e-10 | 1.0166e-10 | 1.0105e-10 | 9.9225e-11 | 8.4167e-11 | 5.7885e-11 | 116360 | 23534 | 7291.5 | 3910.7 | 3710.8 | 3573.1 | 3399.4 | 3004.1 | 2198.1
114.99 | 9.5241e-08 | 1.0173e-10 | 1.0173e-10 | 1.017e-10 | 1.0167e-10 | 1.0163e-10 | 1.0102e-10 | 9.9202e-11 | 8.4144e-11 | 5.7856e-11 | 114480 | 23396 | 7276.6 | 3907.5 | 3709.7 | 3572 | 3398.2 | 3002.7 | 2196.2
119.99 | 9.7925e-08 | 1.0172e-10 | 1.0171e-10 | 1.0168e-10 | 1.0165e-10 | 1.0161e-10 | 1.01e-10 | 9.9182e-11 | 8.4114e-11 | 5.7792e-11 | 119470 | 23196 | 7256.7 | 3905.6 | 3709.5 | 3571.7 | 3398 | 3002.4 | 2195.4
124.99 | 1.0121e-07 | 1.0171e-10 | 1.017e-10 | 1.0166e-10 | 1.0163e-10 | 1.0159e-10 | 1.0099e-10 | 9.9166e-11 | 8.4101e-11 | 5.7778e-11 | 114750 | 23316 | 7275.1 | 3904.9 | 3708.7 | 3571.7 | 3398 | 3002.2 | 2195.2
129.99 | 9.5459e-08 | 1.017e-10 | 1.0168e-10 | 1.0164e-10 | 1.0162e-10 | 1.0158e-10 | 1.0097e-10 | 9.915e-11 | 8.4091e-11 | 5.7775e-11 | 114480 | 23194 | 7275.6 | 3909.7 | 3710.5 | 3573.6 | 3399.3 | 3003.8 | 2196.9
134.99 | 9.7999e-08 | 1.0169e-10 | 1.0165e-10 | 1.0162e-10 | 1.016e-10 | 1.0156e-10 | 1.0095e-10 | 9.9133e-11 | 8.4077e-11 | 5.7766e-11 | 116500 | 23462 | 7277.3 | 3907.1 | 3710.1 | 3571.7 | 3397.5 | 3000.9 | 2194.8
139.99 | 9.9329e-08 | 1.0285e-10 | 1.0497e-10 | 1.0538e-10 | 1.0546e-10 | 1.0542e-10 | 1.0479e-10 | 1.0284e-10 | 8.6522e-11 | 5.9569e-11 | 129500 | 24752 | 2106.2 | 3014.1 | 3328.6 | 3293.9 | 3134.3 | 2729.6 | 1907.1
144.99 | 9.2968e-08 | 1.03e-10 | 1.0503e-10 | 1.0537e-10 | 1.0542e-10 | 1.0538e-10 | 1.0475e-10 | 1.028e-10 | 8.6496e-11 | 5.9549e-11 | 141630 | 21095 | 771.32 | 3128.3 | 3346.5 | 3297.4 | 3135.9 | 2731.4 | 1909
149.99 | 9.6362e-08 | 1.0282e-10 | 1.0495e-10 | 1.0533e-10 | 1.0538e-10 | 1.0535e-10 | 1.0471e-10 | 1.0277e-10 | 8.6471e-11 | 5.9527e-11 | 125690 | 23794 | 1443.5 | 3116.8 | 3357.9 | 3301.3 | 3140.6 | 2736 | 1913.1
154.99 | 1.0261e-07 | 1.0287e-10 | 1.0494e-10 | 1.053e-10 | 1.0535e-10 | 1.0532e-10 | 1.0468e-10 | 1.0274e-10 | 8.645e-11 | 5.9509e-11 | 128990 | 22204 | 1166.2 | 3099.7 | 3351.7 | 3302.8 | 3144.7 | 2741.6 | 1919.8
159.99 | 9.4273e-08 | 1.0225e-10 | 1.0451e-10 | 1.0518e-10 | 1.0532e-10 | 1.0529e-10 | 1.0466e-10 | 1.0271e-10 | 8.6435e-11 | 5.9506e-11 | 82722 | 34902 | 4592.6 | 2891.3 | 3326.8 | 3308.4 | 3150.8 | 2747.1 | 1924.7
164.99 | 1.0158e-07 | 1.0207e-10 | 1.0417e-10 | 1.0508e-10 | 1.0529e-10 | 1.0527e-10 | 1.0463e-10 | 1.0269e-10 | 8.643e-11 | 5.953e-11 | 58671 | 40951 | 6859.9 | 2793.8 | 3319.8 | 3311.9 | 3153.8 | 2750.8 | 1931.1
169.99 | 1.0062e-07 | 1.0242e-10 | 1.0454e-10 | 1.0516e-10 | 1.0528e-10 | 1.0525e-10 | 1.0462e-10 | 1.0267e-10 | 8.6438e-11 | 5.9552e-11 | 102520 | 32942 | 3954.8 | 2945.2 | 3340.9 | 3317.1 | 3158.7 | 2758.4 | 1938.4
174.99 | 9.599e-08 | 1.0206e-10 | 1.0402e-10 | 1.05e-10 | 1.0525e-10 | 1.0523e-10 | 1.0459e-10 | 1.0265e-10 | 8.6408e-11 | 5.9493e-11 | 64040 | 42434 | 8070.7 | 2643.7 | 3308.4 | 3319.7 | 3161.8 | 2758.6 | 1935.8
179.99 | 1.0671e-07 | 1.0229e-10 | 1.0443e-10 | 1.0507e-10 | 1.0452e-10 | 1.0493e-10 | 1.0446e-10 | 1.0257e-10 | 8.6359e-11 | 5.9469e-11 | 91428 | 34602 | 5297.9 | 1644.9 | 2177.3 | 3210 | 3152.5 | 2760.7 | 1937.9
184.99 | 1.0134e-07 | 1.0152e-10 | 1.0196e-10 | 1.0403e-10 | 1.0507e-10 | 1.0514e-10 | 1.0452e-10 | 1.0258e-10 | 8.6358e-11 | 5.9455e-11 | 63116 | 21984 | 18562 | 1261.2 | 3080.6 | 3302 | 3161.6 | 2761 | 1937.8
189.99 | 9.8932e-08 | 1.0172e-10 | 1.0148e-10 | 1.0145e-10 | 1.0143e-10 | 1.0139e-10 | 1.0078e-10 | 9.8967e-11 | 8.3937e-11 | 5.753e-11 | 4755.6 | 22952 | 7238 | 3933.8 | 3737.8 | 3600.3 | 3426.1 | 3032.5 | 2226.8
194.99 | 9.6521e-08 | 1.0147e-10 | 1.0148e-10 | 1.0145e-10 | 1.0142e-10 | 1.0138e-10 | 1.0078e-10 | 9.8964e-11 | 8.3956e-11 | 5.7594e-11 | 108560 | 22944 | 7232.1 | 3933.4 | 3739.2 | 3601 | 3426.9 | 3032.9 | 2227.2
199.99 | 1.0399e-07 | 1.0144e-10 | 1.0147e-10 | 1.0144e-10 | 1.0142e-10 | 1.0138e-10 | 1.0077e-10 | 9.8957e-11 | 8.3937e-11 | 5.7566e-11 | 109950 | 22851 | 7239.8 | 3928.9 | 3733.4 | 3597.4 | 3423.5 | 3029.6 | 2224.1

## 11 second layer
## | Frequency: | 100 | 400 | 1000 | 4000 | 10000 | 40000 | 100000 | 400000 | 1000000 | 100 | 400 | 1000 | 4000 | 10000 | 40000 | 100000 | 400000 | 1000000
#V | I | C | C | C | C | C | C | C | C | C | R | R | R | R | R | R | R | R | R
0.39934 | 3.9934e-06 | 0 | 1.1149e-08 | 8.978e-09 | 6.606e-09 | 5.6695e-09 | 3.0155e-09 | 1.3835e-09 | 5.0378e-10 | 2.887e-10 | 0 | 19442 | 9100.9 | 4469.3 | 3552.9 | 3051.4 | 2372.4 | 1467.1 | 1058.4
4.9914 | 8.6027e-08 | 1.7278e-09 | 1.7224e-09 | 1.7184e-09 | 1.6943e-09 | 1.6493e-09 | 1.3751e-09 | 9.6981e-10 | 2.5609e-10 | 9.8207e-11 | 18523 | 7655.1 | 6011.6 | 5234.7 | 4878.4 | 4391.3 | 4061.4 | 3282.2 | 2064.9
9.991 | 9.015e-08 | 5.3152e-10 | 3.7254e-10 | 3.5554e-10 | 3.5184e-10 | 3.5093e-10 | 3.4291e-10 | 3.193e-10 | 1.8669e-10 | 8.7649e-11 | 982830 | 168480 | 33095 | 5794.2 | 4193.4 | 3803 | 3616.9 | 3135.1 | 2141.4
14.991 | 9.2681e-08 | 3.7786e-10 | 2.7534e-10 | 2.602e-10 | 2.5561e-10 | 2.548e-10 | 2.5073e-10 | 2.3869e-10 | 1.5864e-10 | 8.1372e-11 | 1196800 | 231380 | 47613 | 6886.4 | 4342.1 | 3776.9 | 3586.6 | 3133 | 2185.3
19.99 | 9.7479e-08 | 2.5964e-10 | 2.2387e-10 | 2.1198e-10 | 2.0672e-10 | 2.0587e-10 | 2.0317e-10 | 1.954e-10 | 1.3955e-10 | 7.6468e-11 | 913200 | 195850 | 50694 | 7523.6 | 4431.9 | 3755.6 | 3562 | 3123.4 | 2204.1
24.99 | 9.8337e-08 | 2.0459e-10 | 1.8523e-10 | 1.7872e-10 | 1.7636e-10 | 1.7588e-10 | 1.7394e-10 | 1.6835e-10 | 1.259e-10 | 7.2572e-11 | 576910 | 162160 | 38672 | 6508.1 | 4256.7 | 3723 | 3535.9 | 3109.2 | 2210.3
29.99 | 1.049e-07 | 1.7094e-10 | 1.5994e-10 | 1.5683e-10 | 1.5603e-10 | 1.5586e-10 | 1.5442e-10 | 1.5006e-10 | 1.1581e-10 | 6.9404e-11 | 505040 | 124530 | 27453 | 5332.9 | 4017.2 | 3687.5 | 3513.8 | 3095.1 | 2210.8
34.99 | 1.0178e-07 | 1.5123e-10 | 1.4421e-10 | 1.4218e-10 | 1.4168e-10 | 1.4156e-10 | 1.4039e-10 | 1.368e-10 | 1.0803e-10 | 6.6754e-11 | 437060 | 105110 | 23386 | 5023.6 | 3952.6 | 3669.4 | 3498.3 | 3083.7 | 2210.4
39.99 | 1.0058e-07 | 1.3735e-10 | 1.3265e-10 | 1.312e-10 | 1.3083e-10 | 1.3073e-10 | 1.2973e-10 | 1.2668e-10 | 1.0181e-10 | 6.4501e-11 | 371810 | 90770 | 20719 | 4845.9 | 3913.7 | 3655.5 | 3485.4 | 3073.5 | 2208.8
44.99 | 1.0277e-07 | 1.27e-10 | 1.2395e-10 | 1.2284e-10 | 1.2253e-10 | 1.2245e-10 | 1.2157e-10 | 1.1889e-10 | 9.6859e-11 | 6.2603e-11 | 307500 | 77737 | 18572 | 4714.4 | 3887.5 | 3646.3 | 3475.8 | 3065.4 | 2207.5
49.989 | 1.051e-07 | 1.1913e-10 | 1.1712e-10 | 1.163e-10 | 1.1605e-10 | 1.1598e-10 | 1.152e-10 | 1.1279e-10 | 9.2864e-11 | 6.1012e-11 | 248210 | 65353 | 16293 | 4567.5 | 3859.2 | 3638.2 | 3467.9 | 3058.6 | 2205.1
54.989 | 1.0989e-07 | 1.1311e-10 | 1.1179e-10 | 1.1119e-10 | 1.11e-10 | 1.1094e-10 | 1.1022e-10 | 1.0802e-10 | 8.9676e-11 | 5.9712e-11 | 210040 | 54903 | 14241 | 4422.8 | 3831.6 | 3631.8 | 3460.8 | 3051.8 | 2202.2
59.989 | 1.0847e-07 | 1.0855e-10 | 1.0764e-10 | 1.0721e-10 | 1.0707e-10 | 1.0701e-10 | 1.0634e-10 | 1.0428e-10 | 8.714e-11 | 5.8651e-11 | 187080 | 47154 | 12586 | 4310 | 3812 | 3627.8 | 3455.7 | 3046.4 | 2199.9
64.99 | 1.0486e-07 | 1.0545e-10 | 1.0481e-10 | 1.0449e-10 | 1.0438e-10 | 1.0433e-10 | 1.0369e-10 | 1.0172e-10 | 8.5377e-11 | 5.7893e-11 | 164950 | 41686 | 11425 | 4237 | 3802.5 | 3627.4 | 3453.8 | 3043.9 | 2199.5
69.99 | 9.8292e-08 | 1.0385e-10 | 1.0349e-10 | 1.0325e-10 | 1.0314e-10 | 1.031e-10 | 1.0247e-10 | 1.0054e-10 | 8.456e-11 | 5.7527e-11 | 140840 | 34553 | 10277 | 4176.5 | 3797.5 | 3630 | 3455.9 | 3045.7 | 2202.2
74.989 | 1.0869e-07 | 1.0313e-10 | 1.0294e-10 | 1.0278e-10 | 1.0269e-10 | 1.0265e-10 | 1.0202e-10 | 1.0012e-10 | 8.4262e-11 | 5.7379e-11 | 131000 | 29576 | 9177.1 | 4114.2 | 3790.3 | 3633.3 | 3459.1 | 3049 | 2205.9
79.989 | 1.0697e-07 | 1.0274e-10 | 1.0266e-10 | 1.0255e-10 | 1.0249e-10 | 1.0245e-10 | 1.0182e-10 | 9.9924e-11 | 8.4128e-11 | 5.7306e-11 | 120440 | 26635 | 8374 | 4056.6 | 3783.7 | 3635.6 | 3461.8 | 3051.9 | 2209
84.989 | 1.0518e-07 | 1.0258e-10 | 1.0249e-10 | 1.0242e-10 | 1.0237e-10 | 1.0233e-10 | 1.0171e-10 | 9.9812e-11 | 8.4052e-11 | 5.7266e-11 | 120040 | 25314 | 7867.4 | 4018.7 | 3779.2 | 3638 | 3464.4 | 3054.8 | 2212.6
89.99 | 9.8749e-08 | 1.0243e-10 | 1.0238e-10 | 1.0232e-10 | 1.0229e-10 | 1.0225e-10 | 1.0163e-10 | 9.9735e-11 | 8.4002e-11 | 5.7236e-11 | 115450 | 24647 | 7667.9 | 4001.8 | 3780.8 | 3642.2 | 3468.4 | 3058.8 | 2216.3
94.989 | 1.0956e-07 | 1.0236e-10 | 1.0231e-10 | 1.0226e-10 | 1.0222e-10 | 1.0218e-10 | 1.0155e-10 | 9.9655e-11 | 8.394e-11 | 5.719e-11 | 117110 | 24278 | 7612.7 | 4016.8 | 3793.6 | 3648.2 | 3472.4 | 3062 | 2219.3
99.99 | 1.0116e-07 | 1.0226e-10 | 1.0223e-10 | 1.0218e-10 | 1.0215e-10 | 1.0211e-10 | 1.0149e-10 | 9.9604e-11 | 8.3906e-11 | 5.7169e-11 | 113390 | 23950 | 7486 | 3990.4 | 3783.2 | 3645.6 | 3472.2 | 3063 | 2220.4
104.99 | 1.0431e-07 | 1.0222e-10 | 1.0219e-10 | 1.0214e-10 | 1.0211e-10 | 1.0208e-10 | 1.0146e-10 | 9.9571e-11 | 8.3883e-11 | 5.7153e-11 | 114450 | 23744 | 7435.7 | 3986.9 | 3781.3 | 3646.2 | 3472.8 | 3063.7 | 2221.2
109.99 | 1.063e-07 | 1.0215e-10 | 1.0215e-10 | 1.0211e-10 | 1.0209e-10 | 1.0205e-10 | 1.0143e-10 | 9.9544e-11 | 8.3866e-11 | 5.7145e-11 | 115530 | 23524 | 7410.3 | 3982.5 | 3781.8 | 3646.6 | 3473.3 | 3064.2 | 2222.2
114.99 | 1.0103e-07 | 1.0214e-10 | 1.0213e-10 | 1.0209e-10 | 1.0206e-10 | 1.0202e-10 | 1.014e-10 | 9.9522e-11 | 8.3848e-11 | 5.7129e-11 | 115790 | 23490 | 7401.7 | 3981 | 3780.5 | 3645.1 | 3471.8 | 3062.8 | 2220.4
119.99 | 9.9696e-08 | 1.0214e-10 | 1.0211e-10 | 1.0207e-10 | 1.0204e-10 | 1.02e-10 | 1.0139e-10 | 9.9503e-11 | 8.3836e-11 | 5.7121e-11 | 112480 | 23257 | 7374.9 | 3980.7 | 3780.2 | 3645.5 | 3472.2 | 3063.2 | 2221
124.99 | 1.1198e-07 | 1.0206e-10 | 1.0209e-10 | 1.0205e-10 | 1.0202e-10 | 1.0199e-10 | 1.0137e-10 | 9.9485e-11 | 8.3825e-11 | 5.7115e-11 | 112750 | 23365 | 7322.1 | 3980.3 | 3781 | 3646 | 3472.7 | 3063.9 | 2221.8
129.99 | 1.01e-07 | 1.0206e-10 | 1.0207e-10 | 1.0203e-10 | 1.02e-10 | 1.0197e-10 | 1.0135e-10 | 9.9468e-11 | 8.3814e-11 | 5.7109e-11 | 115880 | 23386 | 7320.3 | 3979.1 | 3782.6 | 3646.9 | 3473.5 | 3064.7 | 2222.7
134.99 | 1.093e-07 | 1.0204e-10 | 1.0205e-10 | 1.0201e-10 | 1.0198e-10 | 1.0195e-10 | 1.0133e-10 | 9.9448e-11 | 8.38e-11 | 5.7099e-11 | 114970 | 23237 | 7330 | 3979.9 | 3783.1 | 3647.4 | 3474.1 | 3065.3 | 2223.4
139.99 | 1.0703e-07 | 1.0201e-10 | 1.0203e-10 | 1.0199e-10 | 1.0196e-10 | 1.0192e-10 | 1.0131e-10 | 9.9426e-11 | 8.3784e-11 | 5.7086e-11 | 112620 | 22980 | 7316.4 | 3979.7 | 3783.7 | 3648.2 | 3474.8 | 3066.1 | 2224.2
144.99 | 1.0468e-07 | 1.0201e-10 | 1.0201e-10 | 1.0197e-10 | 1.0194e-10 | 1.019e-10 | 1.0129e-10 | 9.9407e-11 | 8.3771e-11 | 5.7075e-11 | 110710 | 23149 | 7286.8 | 3979.2 | 3783.4 | 3648.4 | 3475 | 3066.4 | 2224.6
149.99 | 1.0727e-07 | 1.0194e-10 | 1.0198e-10 | 1.0195e-10 | 1.0192e-10 | 1.0189e-10 | 1.0127e-10 | 9.9391e-11 | 8.3761e-11 | 5.7069e-11 | 113240 | 23160 | 7285.2 | 3977.6 | 3784.4 | 3649.2 | 3475.8 | 3067.3 | 2225.6
154.99 | 1.1228e-07 | 1.0197e-10 | 1.0197e-10 | 1.0194e-10 | 1.0191e-10 | 1.0187e-10 | 1.0125e-10 | 9.9377e-11 | 8.3752e-11 | 5.7063e-11 | 113740 | 23023 | 7275.5 | 3978.8 | 3785.4 | 3650.2 | 3476.7 | 3068.2 | 2226.6
159.99 | 1.0316e-07 | 1.0194e-10 | 1.0195e-10 | 1.0192e-10 | 1.0189e-10 | 1.0186e-10 | 1.0124e-10 | 9.9364e-11 | 8.3744e-11 | 5.7057e-11 | 109950 | 22636 | 7243.1 | 3977.8 | 3786 | 3650.8 | 3477.3 | 3068.9 | 2227.3
164.99 | 1.0052e-07 | 1.019e-10 | 1.0194e-10 | 1.0191e-10 | 1.0188e-10 | 1.0184e-10 | 1.0123e-10 | 9.9352e-11 | 8.3741e-11 | 5.7061e-11 | 109070 | 22688 | 7271.4 | 3979.2 | 3784.7 | 3652.4 | 3479 | 3070.6 | 2229.2
169.99 | 1.0837e-07 | 1.0194e-10 | 1.0193e-10 | 1.019e-10 | 1.0187e-10 | 1.0184e-10 | 1.0122e-10 | 9.9341e-11 | 8.3734e-11 | 5.7056e-11 | 110660 | 22877 | 7223.9 | 3979.4 | 3790.3 | 3653.3 | 3479.6 | 3071.3 | 2230.3
174.99 | 1.0766e-07 | 1.019e-10 | 1.0192e-10 | 1.0189e-10 | 1.0186e-10 | 1.0182e-10 | 1.012e-10 | 9.9321e-11 | 8.3717e-11 | 5.7042e-11 | 114340 | 22937 | 7234.9 | 3991.5 | 3795 | 3656.2 | 3481.1 | 3072.2 | 2230.9
179.99 | 1.0831e-07 | 1.0188e-10 | 1.019e-10 | 1.0186e-10 | 1.0183e-10 | 1.018e-10 | 1.0118e-10 | 9.9306e-11 | 8.372e-11 | 5.7063e-11 | 111510 | 22902 | 7345.8 | 3994 | 3794.4 | 3658.1 | 3485.6 | 3078.2 | 2237.5
184.99 | 1.0946e-07 | 1.0187e-10 | 1.0189e-10 | 1.0185e-10 | 1.0183e-10 | 1.0179e-10 | 1.0117e-10 | 9.9299e-11 | 8.3717e-11 | 5.7062e-11 | 104130 | 22774 | 7250.2 | 3998.1 | 3800.1 | 3666.5 | 3492.8 | 3085.1 | 2244
189.99 | 1.0511e-07 | 1.0183e-10 | 1.0187e-10 | 1.0185e-10 | 1.0182e-10 | 1.0178e-10 | 1.0117e-10 | 9.9293e-11 | 8.3715e-11 | 5.7063e-11 | 114280 | 22878 | 7239.6 | 3994.5 | 3799.9 | 3666.7 | 3493.2 | 3085.6 | 2244.7
194.99 | 1.0434e-07 | 1.0184e-10 | 1.0187e-10 | 1.0184e-10 | 1.0181e-10 | 1.0178e-10 | 1.0116e-10 | 9.9288e-11 | 8.371e-11 | 5.7059e-11 | 110700 | 22763 | 7270.8 | 3993.4 | 3801.8 | 3666.7 | 3493.4 | 3085.7 | 2245
199.99 | 1.0512e-07 | 1.0182e-10 | 1.0186e-10 | 1.0183e-10 | 1.0181e-10 | 1.0177e-10 | 1.0115e-10 | 9.9282e-11 | 8.37e-11 | 5.7036e-11 | 107520 | 22754 | 7276.6 | 3996 | 3806.7 | 3661.2 | 3486.5 | 3078.4 | 2237.1