## Sintesi
Sub
Waf # | type | Split | S1 | S2 | S3 | S4 | S5 | S6 | S7 | S8 | S9 | S10
1 | FZ 525 | no OG; P-spray 3E12 | [5 empty] | BD BL@150V
2 | FZ 525 | P-spray 3E12 | defects AC | defects AC | defects AC | defects AC | defects AC | defects AC; BD BL@150V | defects AC | defects AC
3 | FZ 525 | P-spray 3E12; no impianto scribe line |  | defects AC | defects AC | defects AC | defects AC
4 | FZ 525 | P-spray 5E12 | defects | defects | defects AC |  |  | BD BL@60V | BD BL@80V | BD BL@130V | BD BL@85V | BD BL@85V
5 | FZ 525 | P-spray 5E12 |  | defects AC |  |  |  | BD_BL@60V | BD_BL@90V | short BL-GR; BD_BL@140V | BD_BL@90V | BD_BL@90V
6 | FZ 525 | no OG; P-spray 5E12; no impianto scribe line |  | SBD@130V | SBD_GR@130V |  |  | BD_BL@60V | BD_BL@85V | BD_BL@130V | BD_BL@90V | BD_BL@90V
024 | FZ 200 (0610-01) | no OG; P-spray 3E12 + no impianto scribe line |  |  |  |  | defects AC | BD_BL@110V | BD_BL@150V |  | BD_BL@150V | BD_BL@150V
064 | FZ 200 (0610-01) | P-spray 5E12 | SBD_BL@170V | defects AC |  | SBD_BL@85V | SBD_BL@90V; defects | BD@50V | BD@65V | BD@80V | BD@45V | BD@55V
068 | FZ 200 (0610-01) | P-spray 5E12; no impianto scribe line | SBD_BL@165V |  | SBD_BL@95V; 1 defect | SBD_BL@130V | SBD_BL@100V; 1 defect | BD@50V | BD@60V | BD@80V | BD@60V | BD_BL@60V; BD_GR@0V
9 | MCz | no OG; P-spray 3E12 | defects AC | defects AC | defects AC | defects AC | defects AC | BD_BL@130V | SBD_BL@180V; defects R | short BL-GR; defects R | SBD_BL@180V | SBD_BL@180V
44 | MCz | no OG; P-spray 3E12 |  | defects AC; Igr high | defects AC; Igr high | defects AC; Igr high | defects AC&scan; short BL-GR | BD_BL@120V; Igr high | Igr high | ~3 defects; Igr high | defects; Igr high | defects; Igr high
102 | MCz | no OG; P-spray 3E12 + no impianto scribe line | [5 empty] | BD_BL@100V | BD_BL@140V | SBD_BL@135V | BD_BL@150V | BD_BL@145V
108 | MCz | no OG; P-spray 3E12; no impianto scribe line |  | defects AC | defects AC | defects AC | defects AC | BD_BL@105V | SBD_BL@150V |  | SBD_BL@175V | SBD_BL@190V
122 | MCz | no OG; P-spray 3E12; no impianto scribe line | [5 empty] | BD_BL@105V | SBD_BL@160V
130 | MCz | no OG; P-spray 5E12 |  | short BL-GR | 1 defect R |  |  | BD_BL@50V | BD_BL@60V | BD_BL@85V | BD_BL@65V | BD_BL@65V
248 | MCz | no OG; P-spray 5E12; no impianto scribe line | SBD_BL@170V | defects AC | defects AC | defects AC; SBD_BL@160V | defects AC; SBD_BL@180V | BD_BL@50V | BD_BL@55V | BD_BL@70V | BD_BL@550V | BD_BL@55V
253 | MCz | no OG; P-spray 5E12; no impianto scribe line | SBD_BL@150V | defects AC | defects AC | defects AC; SBD_BL@150V | defects AC; SBD_BL@150V | BD_BL@45V | BD_BL@50V | BD_BL@65V | BD_BL@55V | BD_BL@55V
260 | MCz | no OG; P-spray 5E12; no impianto scribe line | SBD_BL@65V; ~5 defects | SBD_BL@130V; AC defects | AC defects | BD_BL@140V; AC defects | AC defects; short BL-GR | BD_BL@45V | BD_BL@55V | BD_BL@70V | BD_BL@55V | BD_BL@55V

## Sintesi_tot100
I_tot [A] @100V (mean value of each sensor)
Sub
Waf # | type | Split | S1 | S2 | S3 | S4 | S5 | S6 | S7 | S8 | S9 | S10
1 | FZ 525 | no OG; P-spray 3E12 | 3.3548e-07 | 3.2596e-07 | 3.0634e-07 | 2.2536e-07 | 4.6608e-07 | 4.0272e-07 | 2.8816e-07 | 2.4714e-07 | 3.7052e-07 | 4.3928e-07
2 | FZ 525 | P-spray 3E12 | 1.9952e-07 | 1.9866e-07 | 1.9718e-07 | 1.2994e-07 | 2.3864e-07 | 1.9864e-07 | 1.8722e-07 | 1.644e-07 | 2.1006e-07 | 2.13e-07
3 | FZ 525 | P-spray 3E12; no impianto scribe line | 1.5822e-07 | 1.7092e-07 | 2.1982e-07 | 1.0844e-07 | 2.0248e-07 | 2.4246e-07 | 1.9052e-07 | 1.6478e-07 | 2.0228e-07 | 2.281e-07
4 | FZ 525 | P-spray 5E12 | 4.7034e-06 | 8.9968e-07 | 1.6256e-07 | 1.7152e-07 | 2.459e-07 | 3e+31 | 0.000113418 | 3.035e-07 | 0.000111498 | 0.00015084
5 | FZ 525 | P-spray 5E12 | 2.6946e-07 | 2.4282e-07 | 2.039e-07 | 1.8436e-07 | 2.891e-07 | 3e+31 | 0.0001496 | 1.4826e-05 | 0.00017732 | 0.00019722
6 | FZ 525 | no OG; P-spray 5E12; no impianto scribe line | 7.8234e-07 | 5.037e-07 | 3.983e-07 | 4.0042e-07 | 7.4926e-07 | 3e+31 | 0.00021546 | 8.8392e-07 | 0.0002394 | 0.00026884
024 | FZ 200 (0610-01) | no OG; P-spray 3E12 + no impianto scribe line | 2.9728e-07 | 2.9788e-07 | 2.9354e-07 | 2.3206e-07 | 4.8052e-07 | 3.6958e-07 | 2.611e-07 | 2.153e-07 | 3.3334e-07 | 3.9842e-07
064 | FZ 200 (0610-01) | P-spray 5E12 | 2.516e-07 | 1.9442e-07 | 1.7478e-07 | 6.0932e-07 | 6.8446e-07 | 3e+31 | 3e+31 | 0.00022294 | 3e+31 | 3e+31
068 | FZ 200 (0610-01) | P-spray 5E12; no impianto scribe line | 4.2218e-07 | 3.6976e-07 | 4.2388e-07 | 2.5074e-07 | 5.1388e-07 | 3e+31 | 3e+31 | 0.00031028 | 3e+31 | 3e+31
9 | MCz | no OG; P-spray 3E12 | 3.7524e-07 | 3.8288e-07 | 3.6162e-07 | 2.6096e-07 | 5.028e-07 | 4.4842e-07 | 3.4934e-07 | 2.9736e-05 | 4.3084e-07 | 4.8888e-07
44 | MCz | no OG; P-spray 3E12 | 3.6278e-07 | 3.4946e-07 | 3.0246e-07 | 2.1502e-07 | 4.7208e-06 | 4.6878e-07 | 2.9282e-07 | 2.3328e-05 | 3.8434e-05 | 5.6936e-05
102 | MCz | no OG; P-spray 3E12 + no impianto scribe line | 4.0054e-07 | 3.6568e-07 | 3.4152e-07 | 3.316e-07 | 5.539e-07 | 1.09226e-06 | 4.178e-07 | 3.136e-07 | 4.4528e-07 | 5.1494e-07
108 | MCz | no OG; P-spray 3E12; no impianto scribe line | 4.0126e-07 | 4.0994e-07 | 3.9356e-07 | 2.9538e-07 | 5.8788e-07 | 5.8142e-07 | 3.8862e-07 | 2.9394e-07 | 4.0284e-07 | 4.4952e-07
122 | MCz | no OG; P-spray 3E12; no impianto scribe line | 3.4944e-07 | 3.6112e-07 | 3.3712e-07 | 2.707e-07 | 5.3978e-07 | 5.3932e-07 | 3.7046e-07 | 2.62e-07 | 3.7344e-07 | 4.4606e-07
130 | MCz | no OG; P-spray 5E12 | 7.0994e-07 | 9.8676e-06 | 5.131e-07 | 5.3412e-07 | 1.06928e-06 | 3e+31 | 3e+31 | 0.000103446 | 3e+31 | 3e+31
248 | MCz | no OG; P-spray 5E12; no impianto scribe line | 1.07246e-06 | 8.3804e-07 | 6.6498e-07 | 6.9738e-07 | 1.2328e-06 | 3e+31 | 3e+31 | 3e+31 | 3e+31 | 3e+31
253 | MCz | no OG; P-spray 5E12; no impianto scribe line | 1.272e-06 | 1.0107e-06 | 8.4378e-07 | 9.208e-07 | 1.6886e-06 | 3e+31 | 3e+31 | 3e+31 | 3e+31 | 3e+31
260 | MCz | no OG; P-spray 5E12; no impianto scribe line | 1.7592e-05 | 9.9458e-07 | 7.647e-07 | 7.567e-07 | 1.8034e-05 | 3e+31 | 3e+31 | 3e+31 | 3e+31 | 3e+31

## Sintesi_tot100b
|  | 2.82 | sensor area [cm^2]
I_tot [A] @100V (mean value of each sensor)
Sub
Waf # | type | Split | S1 | S2 | S3 | S4 | S5 | S6 | S7 | S8 | S9 | S10
1 | FZ 525 | no OG; P-spray 3E12 | 118.9645 | 115.5887 | 108.6312 | 79.91489 | 165.2766 | 142.8085 | 102.1844 | 87.6383 | 131.3901 | 155.773
2 | FZ 525 | P-spray 3E12 | 70.75177 | 70.44681 | 69.92199 | 46.07801 | 84.62411 | 70.43972 | 66.39007 | 58.29787 | 74.48936 | 75.53191
3 | FZ 525 | P-spray 3E12; no impianto scribe line | 56.10638 | 60.60993 | 77.95035 | 38.4539 | 71.80142 | 85.97872 | 67.56028 | 58.43262 | 71.7305 | 80.88652
4 | FZ 525 | P-spray 5E12 | 1667.872 | 319.0355 | 57.64539 | 60.8227 | 87.19858 | 100000 | 40219.15 | 107.6241 | 39538.3 | 53489.36
5 | FZ 525 | P-spray 5E12 | 95.55319 | 86.10638 | 72.30496 | 65.37589 | 102.5177 | 100000 | 53049.65 | 5257.447 | 62879.43 | 69936.17
6 | FZ 525 | no OG; P-spray 5E12; no impianto scribe line | 277.4255 | 178.617 | 141.2411 | 141.9929 | 265.695 | 100000 | 76404.26 | 313.4468 | 84893.62 | 95333.33
024 | FZ 200 (0610-01) | no OG; P-spray 3E12 + no impianto scribe line | 105.4184 | 105.6312 | 104.0922 | 82.29078 | 170.3972 | 131.0567 | 92.58865 | 76.34752 | 118.2057 | 141.2837
064 | FZ 200 (0610-01) | P-spray 5E12 | 89.21986 | 68.94326 | 61.97872 | 216.0709 | 242.7163 | 100000 | 100000 | 79056.74 | 100000 | 100000
068 | FZ 200 (0610-01) | P-spray 5E12; no impianto scribe line | 149.7092 | 131.1206 | 150.3121 | 88.91489 | 182.227 | 100000 | 100000 | 100000 | 100000 | 100000
9 | MCz | no OG; P-spray 3E12 | 133.0638 | 135.773 | 128.234 | 92.53901 | 178.2979 | 159.0142 | 123.8794 | 10544.68 | 152.7801 | 173.3617
44 | MCz | no OG; P-spray 3E12 | 128.6454 | 123.922 | 107.2553 | 76.24823 | 1674.043 | 166.234 | 103.8369 | 8272.34 | 13629.08 | 20190.07
102 | MCz | no OG; P-spray 3E12 + no impianto scribe line | 142.0355 | 129.6738 | 121.1064 | 117.5887 | 196.4184 | 387.3262 | 148.156 | 111.2057 | 157.9007 | 182.6028
108 | MCz | no OG; P-spray 3E12; no impianto scribe line | 142.2908 | 145.3688 | 139.5603 | 104.7447 | 208.4681 | 206.1773 | 137.8085 | 104.234 | 142.8511 | 159.4043
122 | MCz | no OG; P-spray 3E12; no impianto scribe line | 123.9149 | 128.0567 | 119.5461 | 95.99291 | 191.4113 | 191.2482 | 131.3688 | 92.9078 | 132.4255 | 158.1773
130 | MCz | no OG; P-spray 5E12 | 251.7518 | 3499.149 | 181.9504 | 189.4043 | 379.1773 | 100000 | 100000 | 36682.98 | 100000 | 100000
248 | MCz | no OG; P-spray 5E12; no impianto scribe line | 380.305 | 297.1773 | 235.8085 | 247.2979 | 437.1631 | 100000 | 100000 | 100000 | 100000 | 100000
253 | MCz | no OG; P-spray 5E12; no impianto scribe line | 451.0638 | 358.4043 | 299.2128 | 326.5248 | 598.7943 | 100000 | 100000 | 100000 | 100000 | 100000
260 | MCz | no OG; P-spray 5E12; no impianto scribe line | 6238.298 | 352.6879 | 271.1702 | 268.3333 | 6395.035 | 100000 | 100000 | 100000 | 100000 | 100000

## Sintesi_tot200
I_tot [A] @200V (mean value of each sensor)
Sub
Waf # | type | Split | S1 | S2 | S3 | S4 | S5 | S6 | S7 | S8 | S9 | S10
1 | FZ 525 | no OG; P-spray 3E12 | 4.5596e-07 | 4.28e-07 | 3.9578e-07 | 3.4432e-07 | 6.2944e-07 | 3e+31 | 4.6156e-07 | 3.4166e-07 | 5.2386e-07 | 5.8212e-07
2 | FZ 525 | P-spray 3E12 | 3.11e-07 | 3.0572e-07 | 3.0902e-07 | 2.34e-07 | 3.9968e-07 | 3e+31 | 4.1344e-07 | 3.1146e-07 | 4.0394e-07 | 3.6636e-07
3 | FZ 525 | P-spray 3E12; no impianto scribe line | 2.5192e-07 | 2.599e-07 | 3.5916e-07 | 1.9544e-07 | 3.4468e-07 | 0.00027994 | 4.4476e-07 | 3.2228e-07 | 3.9456e-07 | 3.9546e-07
4 | FZ 525 | P-spray 5E12 | 3e+31 | 2.5472e-05 | 3.9668e-07 | 4.1088e-07 | 6.7038e-07 | 3e+31 | 3e+31 | 3e+31 | 3e+31 | 3e+31
5 | FZ 525 | P-spray 5E12 | 6.6258e-07 | 5.5624e-07 | 4.6666e-07 | 4.681e-07 | 8.17e-07 | 3e+31 | 3e+31 | 3e+31 | 3e+31 | 3e+31
6 | FZ 525 | no OG; P-spray 5E12; no impianto scribe line | 1.5632e-06 | 2.8188e-05 | 8.3652e-07 | 8.9556e-07 | 1.73e-06 | 3e+31 | 3e+31 | 3e+31 | 3e+31 | 3e+31
024 | FZ 200 (0610-01) | no OG; P-spray 3E12 + no impianto scribe line | 4.5016e-07 | 4.8448e-07 | 4.1662e-07 | 4.4198e-07 | 7.0438e-07 | 3e+31 | 3e+31 | 5.9306e-07 | 3e+31 | 3e+31
064 | FZ 200 (0610-01) | P-spray 5E12 | 4.7234e-05 | 1.11904e-06 | 2.308e-06 | 0.00028894 | 7.1622e-05 | 3e+31 | 3e+31 | 3e+31 | 3e+31 | 3e+31
068 | FZ 200 (0610-01) | P-spray 5E12; no impianto scribe line | 5.6984e-05 | 1.8252e-06 | 5.0572e-06 | 0.00019076 | 6.6516e-05 | 3e+31 | 3e+31 | 3e+31 | 3e+31 | 3e+31
9 | MCz | no OG; P-spray 3E12 | 5.098e-07 | 5.6968e-07 | 4.6366e-07 | 4.1508e-07 | 6.82e-07 | 3e+31 | 2.8964e-05 | 2.7394e-05 | 3.0874e-05 | 1.3162e-05
44 | MCz | no OG; P-spray 3E12 | 5.0538e-07 | 4.8066e-07 | 4.1674e-07 | 3.278e-07 | 0.0001285 | 3e+31 | 5.4656e-07 | 6.3086e-05 | 0.00015664 | 0.00019364
102 | MCz | no OG; P-spray 3E12 + no impianto scribe line | 6.0722e-07 | 5.211e-07 | 4.6522e-07 | 6.3202e-07 | 7.219e-07 | 3e+31 | 3e+31 | 1.5362e-05 | 3e+31 | 0.00037766
108 | MCz | no OG; P-spray 3E12; no impianto scribe line | 5.6368e-07 | 5.399e-07 | 5.0168e-07 | 4.7314e-07 | 7.51e-07 | 3e+31 | 0.00028058 | 4.4514e-07 | 2.4812e-05 | 3.4782e-06
122 | MCz | no OG; P-spray 3E12; no impianto scribe line | 4.7754e-07 | 5.2466e-07 | 4.5484e-07 | 4.047e-07 | 7.0142e-07 | 3e+31 | 2.981e-05 | 3.8148e-07 | 5.4084e-07 | 6.042e-07
130 | MCz | no OG; P-spray 5E12 | 1.835e-06 | 9.5738e-06 | 1.9074e-06 | 1.593e-06 | 2.7364e-06 | 3e+31 | 3e+31 | 3e+31 | 3e+31 | 3e+31
248 | MCz | no OG; P-spray 5E12; no impianto scribe line | 2.2182e-05 | 1.9048e-06 | 1.3128e-06 | 2.4742e-05 | 1.1792e-05 | 3e+31 | 3e+31 | 3e+31 | 3e+31 | 3e+31
253 | MCz | no OG; P-spray 5E12; no impianto scribe line | 0.00010736 | 3.4132e-06 | 1.7434e-06 | 0.0001154 | 0.000110218 | 3e+31 | 3e+31 | 3e+31 | 3e+31 | 3e+31
260 | MCz | no OG; P-spray 5E12; no impianto scribe line | 3e+31 | 1.4532e-05 | 1.6282e-06 | 0.0002569 | 1.3562e-05 | 3e+31 | 3e+31 | 3e+31 | 3e+31 | 3e+31

## Sintesi_tot200b
|  | 2.82 | sensor area [cm^2]
I_tot [A] @200V (mean value of each sensor)
Sub
Waf # | type | Split | S1 | S2 | S3 | S4 | S5 | S6 | S7 | S8 | S9 | S10
1 | FZ 525 | no OG; P-spray 3E12 | 161.6879 | 151.773 | 140.3475 | 122.0993 | 223.2057 | 100000 | 163.6738 | 121.156 | 185.766 | 206.4255
2 | FZ 525 | P-spray 3E12 | 110.2837 | 108.4113 | 109.5816 | 82.97872 | 141.7305 | 100000 | 146.6099 | 110.4468 | 143.2411 | 129.9149
3 | FZ 525 | P-spray 3E12; no impianto scribe line | 89.33333 | 92.16312 | 127.3617 | 69.30496 | 122.227 | 99269.5 | 157.7163 | 114.2837 | 139.9149 | 140.234
4 | FZ 525 | P-spray 5E12 | 100000 | 9032.624 | 140.6667 | 145.7021 | 237.7234 | 100000 | 100000 | 100000 | 100000 | 100000
5 | FZ 525 | P-spray 5E12 | 234.9574 | 197.2482 | 165.4823 | 165.9929 | 289.7163 | 100000 | 100000 | 100000 | 100000 | 100000
6 | FZ 525 | no OG; P-spray 5E12; no impianto scribe line | 554.3262 | 9995.745 | 296.6383 | 317.5745 | 613.4752 | 100000 | 100000 | 100000 | 100000 | 100000
024 | FZ 200 (0610-01) | no OG; P-spray 3E12 + no impianto scribe line | 159.6312 | 171.8014 | 147.7376 | 156.7305 | 249.7801 | 100000 | 100000 | 210.305 | 100000 | 100000
064 | FZ 200 (0610-01) | P-spray 5E12 | 16749.65 | 396.8227 | 818.4397 | 100000 | 25397.87 | 100000 | 100000 | 100000 | 100000 | 100000
068 | FZ 200 (0610-01) | P-spray 5E12; no impianto scribe line | 20207.09 | 647.234 | 1793.333 | 67645.39 | 23587.23 | 100000 | 100000 | 100000 | 100000 | 100000
9 | MCz | no OG; P-spray 3E12 | 180.7801 | 202.0142 | 164.4184 | 147.1915 | 241.844 | 100000 | 10270.92 | 9714.184 | 10948.23 | 4667.376
44 | MCz | no OG; P-spray 3E12 | 179.2128 | 170.4468 | 147.7801 | 116.2411 | 45567.38 | 100000 | 193.8156 | 22370.92 | 55546.1 | 68666.67
102 | MCz | no OG; P-spray 3E12 + no impianto scribe line | 215.3262 | 184.7872 | 164.9716 | 224.1206 | 255.9929 | 100000 | 100000 | 5447.518 | 100000 | 100000
108 | MCz | no OG; P-spray 3E12; no impianto scribe line | 199.8865 | 191.4539 | 177.9007 | 167.7801 | 266.3121 | 100000 | 99496.45 | 157.8511 | 8798.582 | 1233.404
122 | MCz | no OG; P-spray 3E12; no impianto scribe line | 169.3404 | 186.0496 | 161.2908 | 143.5106 | 248.7305 | 100000 | 10570.92 | 135.2766 | 191.7872 | 214.2553
130 | MCz | no OG; P-spray 5E12 | 650.7092 | 3394.965 | 676.383 | 564.8936 | 970.3546 | 100000 | 100000 | 100000 | 100000 | 100000
248 | MCz | no OG; P-spray 5E12; no impianto scribe line | 7865.957 | 675.461 | 465.5319 | 8773.759 | 4181.56 | 100000 | 100000 | 100000 | 100000 | 100000
253 | MCz | no OG; P-spray 5E12; no impianto scribe line | 38070.92 | 1210.355 | 618.227 | 40921.99 | 39084.4 | 100000 | 100000 | 100000 | 100000 | 100000
260 | MCz | no OG; P-spray 5E12; no impianto scribe line | 100000 | 5153.191 | 577.3759 | 91099.29 | 4809.22 | 100000 | 100000 | 100000 | 100000 | 100000

## Sintesi_R
R_tot [Kohm] (mean value of each sensor)
Sub
Waf # | type | Split | S1 | S2 | S3 | S4 | S5 | S6 | S7 | S8 | S9 | S10
1 | FZ 525 | no OG; P-spray 3E12 | 378.1756 | 401.5694 | 415.6571 | 397.3716 | 400.618 | 403.9595 | 423.5971875 | 419.0927 | 414.4301 | 418.97825
2 | FZ 525 | P-spray 3E12 | 578.1635 | 620.1423125 | 635.4988125 | 617.5459 | 622.6075 | 608.4310625 | 633.4205 | 611.8745625 | 605.8868 | 607.225
3 | FZ 525 | P-spray 3E12; no impianto scribe line | 545.2845 | 588.6663 | 631.4532 | 594.683 | 581.8865 | 569.893 | 622.0045 | 614.3485 | 599.1144 | 581.069625
4 | FZ 525 | P-spray 5E12 | 622.4993 | 735.5627 | 808.0516 | 740.302 | 738.1788 | 2e+27 | 2e+27 | 759.3329375 | 2e+27 | 2e+27
5 | FZ 525 | P-spray 5E12 | 590.3097 | 640.788 | 665.9095 | 648.8035 | 650.9862 | 2e+27 | 2e+27 | 644.7569 | 2e+27 | 2e+27
6 | FZ 525 | no OG; P-spray 5E12; no impianto scribe line | 535.419 | 605.0103125 | 662.7383 | 622.650625 | 616.8959 | 2e+27 | 2e+27 | 644.5855 | 2e+27 | 2e+27
024 | FZ 200 (0610-01) | no OG; P-spray 3E12 + no impianto scribe line | 447.1167 | 504.0967 | 547.6156875 | 505.6955 | 498.89775 | 500.9271875 | 541.125 | 535.7653 | 521.7243 | 514.9385
064 | FZ 200 (0610-01) | P-spray 5E12 | 570.3824 | 620.4352 | 642.8914 | 585.4836 | 4983789.2 | 2e+27 | 2e+27 | 2e+27 | 2e+27 | 2e+27
068 | FZ 200 (0610-01) | P-spray 5E12; no impianto scribe line | 532.6863 | 572.6732 | 586.9565 | 542.2207 | 534.8671 | 2e+27 | 2e+27 | 2e+27 | 2e+27 | 2e+27
9 | MCz | no OG; P-spray 3E12 | 483.907 | 530.0392 | 559.253375 | 535.449 | 537.5608 | 550.1165625 | 3890730.4 | 871496.1 | 544.31025 | 513.7249375
44 | MCz | no OG; P-spray 3E12 | 495.6875 | 549.0568 | 595.3320625 | 558.254 | 551.7008 | 550.487375 | 578.0958 | 6.25e+25 | 1.25e+26 | 1.875e+26
102 | MCz | no OG; P-spray 3E12 + no impianto scribe line | 404.1476 | 452.8015 | 482.4918 | 428.637875 | 427.927375 | 395.1326875 | 462.0664375 | 464.6 | 461.5033 | 474.8723125
108 | MCz | no OG; P-spray 3E12; no impianto scribe line | 444.8786 | 499.2513 | 551.3551 | 529.8489 | 532.3957 | 527.3994 | 562.6058 | 533.7842 | 504.8072 | 481.2752
122 | MCz | no OG; P-spray 3E12; no impianto scribe line | 430.58925 | 474.024 | 529.8260625 | 520.4134 | 532.5776875 | 533.7348125 | 570.9206875 | 537.634 | 513.9713 | 503.1825
130 | MCz | no OG; P-spray 5E12 | 487.3495 | 528.2746875 | 583.5756 | 554.1370625 | 562.4004 | 2e+27 | 2e+27 | 2e+27 | 2e+27 | 2e+27
248 | MCz | no OG; P-spray 5E12; no impianto scribe line | 415.4785 | 439.6589 | 462.267875 | 431.8343 | 430.1324 | 2e+27 | 2e+27 | 2e+27 | 2e+27 | 2e+27
253 | MCz | no OG; P-spray 5E12; no impianto scribe line | 484.0633 | 519.0157 | 566.6813 | 544.0131875 | 543.2174375 | 2e+27 | 2e+27 | 2e+27 | 2e+27 | 2e+27
260 | MCz | no OG; P-spray 5E12; no impianto scribe line | 6.25e+25 | 550.0703125 | 587.5913 | 544.5952 | 539.1377 | 2e+27 | 2e+27 | 2e+27 | 2e+27 | 2e+27

## W1
Lot | SMART2 |  | I_tot [A]@100 |  | I_tot [A]@200 |  | I_strip [A] |  | I_AC [A] |  | R_tot [Kohm] |  | comments
Wafer | 1 |  | BL | GR | BL | GR | mean | dev.st. | mean | dev.st. | mean | dev.st.
Sub | FZ 525 | S1 | 3.3548e-07 | 1.3406e-08 | 4.5596e-07 | 1.7232e-08 | 5.475392e-09 | 3.595397e-09 | 6.25875e-12 | 7.55138e-13 | 378.1756 | 3.163712
|  | S2 | 3.2596e-07 | 1.1306e-08 | 4.28e-07 | 1.415e-08 | 5.312321e-09 | 3.43424e-09 | 6.8646875e-12 | 8.226225e-13 | 401.5694 | 3.080113
no OG; P-spray 3E12 |  | S3 | 3.0634e-07 | 1.064e-08 | 3.9578e-07 | 1.3218e-08 | 5.00978125e-09 | 3.207652e-09 | 7.436875e-12 | 1.126237e-12 | 415.6571 | 4.699835
|  | S4 | 2.2536e-07 | 1.044e-08 | 3.4432e-07 | 1.2868e-08 | 3.690453e-09 | 2.530501e-09 | 6.2834375e-12 | 8.054383e-13 | 397.3716 | 2.101299
|  | S5 | 4.6608e-07 | 1.0414e-08 | 6.2944e-07 | 1.356e-08 | 7.506622e-09 | 5.482859e-09 | 6.525625e-12 | 8.21856e-13 | 400.618 | 1.832779
|  | S6 | 4.0272e-07 | 1.0752e-08 | 3e+31 | 1.428e-08 | 1.301029e-08 | 1.104026e-08 | 7.455e-12 | 8.739824e-13 | 403.9595 | 1.056564 | BD BL@150V
|  | S7 | 2.8816e-07 | 1.5492e-08 | 4.6156e-07 | 1.8142e-08 | 9.43979e-09 | 7.066614e-09 | 7.7825e-12 | 9.440031e-13 | 423.5971875 | 3.266547
|  | S8 | 2.4714e-07 | 1.0874e-08 | 3.4166e-07 | 1.3556e-08 | 8.078265e-09 | 5.588885e-09 | 8.18875e-12 | 8.976232e-13 | 419.0927 | 2.469938
|  | S9 | 3.7052e-07 | 1.2014e-08 | 5.2386e-07 | 1.506e-08 | 1.197572125e-08 | 8.879139e-09 | 7.735e-12 | 7.967677e-13 | 414.4301 | 2.000842
|  | S10 | 4.3928e-07 | 1.3204e-08 | 5.8212e-07 | 1.6702e-08 | 1.404042375e-08 | 1.03781e-08 | 7.82625e-12 | 8.769954e-13 | 418.97825 | 2.436241

## W2
Lot | SMART2 |  | I_tot [A]@100 |  | I_tot [A]@200 |  | I_strip [A] |  | I_AC [A] |  | R_tot [Kohm] |  | comments
Wafer | 2 |  | BL | GR | BL | GR | mean | dev.st. | mean | dev.st. | mean | dev.st.
Sub | FZ 525 | S1 | 1.9952e-07 | 1.2314e-08 | 3.11e-07 | 1.587e-08 | 2.798252e-09 | 3.519088e-09 | 9.375e+29 | 5.261e+30 | 578.1635 | 3.749693 | defects AC
|  | S2 | 1.9866e-07 | 1.1546e-08 | 3.0572e-07 | 1.4606e-08 | 2.88177875e-09 | 3.587983e-09 | 9.8438e+30 | 1.4197e+31 | 620.1423125 | 7.594533 | defects AC
P-spray 3E12 |  | S3 | 1.9718e-07 | 1.1186e-08 | 3.0902e-07 | 1.4032e-08 | 3.1030325e-09 | 4.044759e-09 | 1.6875e+31 | 1.5e+31 | 635.4988125 | 55.60715 | defects AC
|  | S4 | 1.2994e-07 | 1.1066e-08 | 2.34e-07 | 1.3788e-08 | 1.756249e-09 | 2.587578e-09 | 1.9688e+31 | 1.4361e+31 | 617.5459 | 3.746638 | defects AC
|  | S5 | 2.3864e-07 | 1.1106e-08 | 3.9968e-07 | 1.3834e-08 | 3.496698125e-09 | 5.358178e-09 | 2.7187e+31 | 8.8135e+30 | 622.6075 | 3.096424 | defects AC
|  | S6 | 1.9864e-07 | 1.5706e-08 | 3e+31 | 3.1032e-08 | 5.0751625e-09 | 9.780745e-09 | 1.5e+31 | 1.524e+31 | 608.4310625 | 3.800208 | defects AC; BD BL@150V
|  | S7 | 1.8722e-07 | 1.1336e-08 | 4.1344e-07 | 1.4136e-08 | 5.172025625e-09 | 7.854162e-09 | 9.375e+30 | 1.4128e+31 | 633.4205 | 4.707146 | defects AC
|  | S8 | 1.644e-07 | 1.1558e-08 | 3.1146e-07 | 1.4518e-08 | 4.937920625e-09 | 6.462863e-09 | 7.5e+30 | 1.3198e+31 | 611.8745625 | 3.925686 | defects AC
|  | S9 | 2.1006e-07 | 1.2342e-08 | 4.0394e-07 | 1.558e-08 | 6.278631875e-09 | 9.454851e-09 | 2.46825e-11 | 4.078668e-12 | 605.8868 | 3.398369
|  | S10 | 2.13e-07 | 1.3198e-08 | 3.6636e-07 | 1.68e-08 | 6.694009375e-09 | 1.030958e-08 | 1.888e-11 | 3.383058e-12 | 607.225 | 4.711081

## W3
Lot | SMART2 |  | I_tot [A]@100 |  | I_tot [A]@200 |  | I_strip [A] |  | I_AC [A] |  | R_tot [Kohm] |  | comments
Wafer | 3 |  | BL | GR | BL | GR | mean | dev.st. | mean | dev.st. | mean | dev.st.
Sub | FZ 525 | S1 | 1.5822e-07 | 1.3556e-08 | 2.5192e-07 | 1.8088e-08 | 2.188524e-09 | 2.33903e-09 | 1.47571875e-11 | 4.386607e-12 | 545.2845 | 8.120459
|  | S2 | 1.7092e-07 | 1.0546e-08 | 2.599e-07 | 1.316e-08 | 2.441405625e-09 | 2.430701e-09 | 3.2812e+30 | 9.4373e+30 | 588.6663 | 5.650336 | defects AC
P-spray 3E12 |  | S3 | 2.1982e-07 | 1.0942e-08 | 3.5916e-07 | 1.3818e-08 | 3.262357e-09 | 4.743608e-09 | 2.0625e+31 | 1.4015e+31 | 631.4532 | 7.747126 | defects AC
no impianto scribe line |  | S4 | 1.0844e-07 | 1.1134e-08 | 1.9544e-07 | 1.3892e-08 | 1.42544e-09 | 1.593749e-09 | 6.5625e+30 | 1.25e+31 | 594.683 | 7.258296 | defects AC
|  | S5 | 2.0248e-07 | 1.047e-08 | 3.4468e-07 | 1.3332e-08 | 2.878650625e-09 | 3.183524e-09 | 1.6406e+31 | 1.5052e+31 | 581.8865 | 6.09071 | defects AC
|  | S6 | 2.4246e-07 | 1.1332e-08 | 0.00027994 | 1.3958e-08 | 5.538245e-09 | 7.097175e-09 | 3.614875e-11 | 5.758456e-12 | 569.893 | 4.469721
|  | S7 | 1.9052e-07 | 1.153e-08 | 4.4476e-07 | 1.4444e-08 | 4.7625725e-09 | 5.344443e-09 | 3.366375e-11 | 1.958488e-12 | 622.0045 | 7.617757
|  | S8 | 1.6478e-07 | 1.1294e-08 | 3.2228e-07 | 1.4128e-08 | 4.56014125e-09 | 4.585942e-09 | 2.927125e-11 | 3.50019e-12 | 614.3485 | 9.324397
|  | S9 | 2.0228e-07 | 1.189e-08 | 3.9456e-07 | 1.4922e-08 | 5.67670125e-09 | 6.455129e-09 | 2.597375e-11 | 4.55693e-12 | 599.1144 | 6.636914
|  | S10 | 2.281e-07 | 1.2596e-08 | 3.9546e-07 | 1.5864e-08 | 6.859831875e-09 | 7.811902e-09 | 2.052625e-11 | 3.622287e-12 | 581.069625 | 6.198992

## W4
Lot | SMART2 |  | I_tot [A]@100 |  | I_tot [A]@200 |  | I_strip [A] |  | I_AC [A] |  | R_tot [Kohm] |  | comments
Wafer | 4 |  | BL | GR | BL | GR | mean | dev.st. | mean | dev.st. | mean | dev.st.
Sub | FZ 525 | S1 | 4.7034e-06 | 2.5948e-08 | 3e+31 | 8.5478e-06 | 8.86826225e-08 | 2.421454e-07 | 1.5469375e-11 | 4.482029e-12 | 622.4993 | 59.78976 | defects
|  | S2 | 8.9968e-07 | 2.1568e-08 | 2.5472e-05 | 9.3166e-05 | 1.322375625e-08 | 6.072888e-08 | 1.80915625e-11 | 4.782638e-12 | 735.5627 | 31.28049 | defects
P-spray 5E12 |  | S3 | 1.6256e-07 | 1.528e-08 | 3.9668e-07 | 2.173e-08 | 2.338598e-09 | 2.85599e-09 | 2.1214375e-11 | 6.859532e-12 | 808.0516 | 17.80632 | defects AC
|  | S4 | 1.7152e-07 | 1.6124e-08 | 4.1088e-07 | 2.3592e-08 | 2.419039e-09 | 2.830025e-09 | 9.375e+29 | 5.261e+30 | 740.302 | 8.348976
|  | S5 | 2.459e-07 | 1.5374e-08 | 6.7038e-07 | 2.1806e-08 | 3.628675e-09 | 4.612814e-09 | 2.31240625e-11 | 5.29159e-12 | 738.1788 | 6.409013
|  | S6 | 3e+31 | 1.963e-08 | 3e+31 | 3e+31 | 3e+31 | 0 | 1.875e+30 | 7.378e+30 | 2e+27 | 0 | BD BL@60V
|  | S7 | 0.000113418 | 1.5778e-08 | 3e+31 | 3e+31 | 2.8125e+31 | 7.378e+30 | 3.1415625e-11 | 1.430017e-12 | 2e+27 | 0 | BD BL@80V
|  | S8 | 3.035e-07 | 1.5638e-08 | 3e+31 | 2.438e-08 | 9.48363e-09 | 1.462071e-08 | 2.7385625e-11 | 2.686056e-12 | 759.3329375 | 11.54241 | BD BL@130V
|  | S9 | 0.000111498 | 1.6274e-08 | 3e+31 | 3e+31 | 2.7188e+31 | 8.8843e+30 | 2.4553125e-11 | 3.580955e-12 | 2e+27 | 0 | BD BL@85V
|  | S10 | 0.00015084 | 1.6834e-08 | 3e+31 | 3e+31 | 2.9063e+31 | 5.3033e+30 | 1.94475e-11 | 3.11376e-12 | 2e+27 | 0 | BD BL@85V

## W5
Lot | SMART2 |  | I_tot [A]@100 |  | I_tot [A]@200 |  | I_strip [A] |  | I_AC [A] |  | R_tot [Kohm] |  | comments
Wafer | 5 |  | BL | GR | BL | GR | mean | dev.st. | mean | dev.st. | mean | dev.st.
Sub | FZ 525 | S1 | 2.6946e-07 | 1.1172e-08 | 6.6258e-07 | 1.4226e-08 | 4.07021875e-09 | 5.237046e-09 | 1.3326875e-11 | 3.771169e-12 | 590.3097 | 4.750823
|  | S2 | 2.4282e-07 | 9.4668e-09 | 5.5624e-07 | 1.174e-08 | 3.670956e-09 | 4.405698e-09 | 9.375e+29 | 5.261e+30 | 640.788 | 11.33551 | defects AC
P-spray 5E12 |  | S3 | 2.039e-07 | 9.107e-09 | 4.6666e-07 | 1.1222e-08 | 3.11020625e-09 | 3.589983e-09 | 1.68840625e-11 | 4.848761e-12 | 665.9095 | 8.632233
|  | S4 | 1.8436e-07 | 8.9022e-09 | 4.681e-07 | 1.8808e-08 | 2.782803e-09 | 3.791466e-09 | 1.830375e-11 | 5.202894e-12 | 648.8035 | 7.412583
|  | S5 | 2.891e-07 | 8.9526e-09 | 8.17e-07 | 1.0996e-08 | 4.426154e-09 | 6.262563e-09 | 1.988e-11 | 5.149629e-12 | 650.9862 | 5.558985
|  | S6 | 3e+31 | 1.0396e-08 | 3e+31 | 3e+31 | 3e+31 | 0 | 3.014375e-11 | 2.477832e-12 | 2e+27 | 0 | BD_BL@60V
|  | S7 | 0.0001496 | 4.1802e-06 | 3e+31 | 3e+31 | 2.9063e+31 | 5.3033e+30 | 2.8588125e-11 | 2.912234e-12 | 2e+27 | 0 | BD_BL@90V
|  | S8 | 1.4826e-05 | 1.5564e-05 | 3e+31 | 3e+31 | 1.447586375e-08 | 1.992392e-08 | 2.5145e-11 | 4.134438e-12 | 644.7569 | 5.613868 | short BL-GR; BD_BL@140V
|  | S9 | 0.00017732 | 1.0886e-08 | 3e+31 | 3e+31 | 3e+31 | 0 | 9.375e+29 | 5.3033e+30 | 2e+27 | 0 | BD_BL@90V
|  | S10 | 0.00019722 | 1.1542e-08 | 3e+31 | 3e+31 | 3e+31 | 0 | 1.7330625e-11 | 3.408895e-12 | 2e+27 | 0 | BD_BL@90V

## W6
Lot | SMART2 |  | I_tot [A]@100 |  | I_tot [A]@200 |  | I_strip [A] |  | I_AC [A] |  | R_tot [Kohm] |  | comments
Wafer | 6 |  | BL | GR | BL | GR | mean | dev.st. | mean | dev.st. | mean | dev.st.
Sub | FZ 525 | S1 | 7.8234e-07 | 2.0104e-08 | 1.5632e-06 | 2.7772e-08 | 1.219543e-08 | 7.575703e-09 | 6.57875e-12 | 7.868755e-13 | 535.419 | 6.108064
|  | S2 | 5.037e-07 | 1.6952e-08 | 2.8188e-05 | 1.7374e-05 | 7.907825625e-09 | 5.002857e-09 | 7.0703125e-12 | 7.742359e-13 | 605.0103125 | 13.3919 | SBD@130V
no OG; P-spray 5E12 |  | S3 | 3.983e-07 | 1.5534e-08 | 8.3652e-07 | 1.7688e-05 | 6.232588e-09 | 3.842353e-09 | 4.6875e+29 | 3.75e+30 | 662.7383 | 14.26506 | SBD_GR@130V
no impianto scribe line |  | S4 | 4.0042e-07 | 1.541e-08 | 8.9556e-07 | 1.9644e-08 | 6.28182e-09 | 4.247692e-09 | 6.5803125e-12 | 7.661861e-13 | 622.650625 | 5.225338
|  | S5 | 7.4926e-07 | 1.6058e-08 | 1.73e-06 | 2.0588e-08 | 1.17561e-08 | 8.23975e-09 | 6.8190625e-12 | 1.077837e-12 | 616.8959 | 2.232556
|  | S6 | 3e+31 | 8.0096e-06 | 3e+31 | 3e+31 | 3e+31 | 0 | 6.545e-12 | 7.920899e-13 | 2e+27 | 0 | BD_BL@60V
|  | S7 | 0.00021546 | 1.718e-08 | 3e+31 | 3e+31 | 3e+31 | 0 | 7.49875e-12 | 7.705371e-13 | 2e+27 | 0 | BD_BL@85V
|  | S8 | 8.8392e-07 | 1.5998e-08 | 3e+31 | 2.257e-08 | 2.813057375e-08 | 2.014173e-08 | 8.153125e-12 | 7.7479e-13 | 644.5855 | 14.05006 | BD_BL@130V
|  | S9 | 0.0002394 | 1.75e-08 | 3e+31 | 3e+31 | 3e+31 | 0 | 7.60625e-12 | 8.716086e-13 | 2e+27 | 0 | BD_BL@90V
|  | S10 | 0.00026884 | 1.8828e-08 | 3e+31 | 3e+31 | 3e+31 | 0 | 7.821875e-12 | 8.068794e-13 | 2e+27 | 0 | BD_BL@90V

## W024
Lot | SMART2 |  | I_tot [A]@100 |  | I_tot [A]@200 |  | I_strip [A] |  | I_AC [A] |  | R_tot [Kohm] |  | comments
Wafer | 24 |  | BL | GR | BL | GR | mean | dev.st. | mean | dev.st. | mean | dev.st.
Sub | FZ 200 | S1 | 2.9728e-07 | 2.0072e-09 | 4.5016e-07 | 2.482e-09 | 4.782838125e-09 | 3.241391e-09 | 5.289375e-12 | 6.499618e-13 | 447.1167 | 3.780579
|  | S2 | 2.9788e-07 | 1.2228e-09 | 4.8448e-07 | 1.478e-09 | 4.811107e-09 | 3.167634e-09 | 5.84e-12 | 6.64635e-13 | 504.0967 | 6.220844
no OG; P-spray 3E12 |  | S3 | 2.9354e-07 | 1.2362e-09 | 4.1662e-07 | 1.4992e-09 | 4.764828125e-09 | 3.059746e-09 | 6.3221875e-12 | 6.714601e-13 | 547.6156875 | 6.282377
no impianto scribe line |  | S4 | 2.3206e-07 | 1.3612e-09 | 4.4198e-07 | 1.64e-09 | 3.76393875e-09 | 2.651801e-09 | 5.54375e-12 | 6.842062e-13 | 505.6955 | 2.044121
|  | S5 | 4.8052e-07 | 1.7022e-09 | 7.0438e-07 | 2.0868e-09 | 7.798028e-09 | 5.587054e-09 | 1.875e+31 | 1.4639e+31 | 498.89775 | 1.719961 | defects AC
|  | S6 | 3.6958e-07 | 2.024e-09 | 3e+31 | 3e+31 | 1.223382625e-08 | 9.308079e-09 | 5.2825e-12 | 6.761704e-13 | 500.9271875 | 2.212692 | BD_BL@110V
|  | S7 | 2.611e-07 | 1.558e-09 | 3e+31 | 6.9356e-05 | 8.2242525e-09 | 6.210691e-09 | 5.930625e-12 | 6.905255e-13 | 541.125 | 4.699752 | BD_BL@150V
|  | S8 | 2.153e-07 | 1.1532e-09 | 5.9306e-07 | 1.4046e-09 | 6.80876e-09 | 4.703102e-09 | 6.4775e-12 | 6.062417e-13 | 535.7653 | 4.597674
|  | S9 | 3.3334e-07 | 1.2188e-09 | 3e+31 | 1.7688e-09 | 1.069114125e-08 | 7.863082e-09 | 6.3325e-12 | 6.887811e-13 | 521.7243 | 5.584121 | BD_BL@150V
|  | S10 | 3.9842e-07 | 1.2806e-09 | 3e+31 | 1.9036e-09 | 1.274347e-08 | 8.983317e-09 | 6.5275e-12 | 7.310046e-13 | 514.9385 | 7.817882 | BD_BL@150V

## W064
Lot | SMART2 |  | I_tot [A]@100 |  | I_tot [A]@200 |  | I_strip [A] |  | I_AC [A] |  | R_tot [Kohm] |  | comments
Wafer | 64 |  | BL | GR | BL | GR | mean | dev.st. | mean | dev.st. | mean | dev.st.
Sub | FZ 200 | S1 | 2.516e-07 | 1.0954e-09 | 4.7234e-05 | 1.5502e-09 | 3.969664e-09 | 5.683517e-09 | 1.4739375e-11 | 4.678001e-12 | 570.3824 | 5.042025 | SBD_BL@170V
|  | S2 | 1.9442e-07 | 1.1098e-09 | 1.11904e-06 | 1.539e-09 | 3.038680625e-09 | 4.767953e-09 | 1.81859375e-11 | 5.712989e-12 | 620.4352 | 7.156827 | defects AC
P-spray 5E12 |  | S3 | 1.7478e-07 | 1.1834e-09 | 2.308e-06 | 1.5908e-09 | 2.748193e-09 | 4.432996e-09 | 4.6875e+29 | 3.75e+30 | 642.8914 | 8.784915
|  | S4 | 6.0932e-07 | 1.0784e-09 | 0.00028894 | 1.9402e-09 | 9.262185e-09 | 5.929996e-08 | 2.15509375e-11 | 6.100979e-12 | 585.4836 | 34.60293 | SBD_BL@85V
|  | S5 | 6.8446e-07 | 1.082e-09 | 7.1622e-05 | 1.502e-09 | 6.687428e-09 | 2.73169e-08 | 2.29078125e-11 | 5.177708e-12 | 4983789.2 | 27968648.8 | SBD_BL@90V; defects
|  | S6 | 3e+31 | 3e+31 | 3e+31 | 3e+31 | 3e+31 | 0 | 3.4108125e-11 | 3.214543e-12 | 2e+27 | 0 | BD@50V
|  | S7 | 3e+31 | 1.1066e-05 | 3e+31 | 3e+31 | 3e+31 | 0 | 3.2655e-11 | 2.0998e-12 | 2e+27 | 0 | BD@65V
|  | S8 | 0.00022294 | 1.0238e-09 | 3e+31 | 0.0001878 | 3e+31 | 0 | 7.531e-11 | 2.625559e-10 | 2e+27 | 0 | BD@80V
|  | S9 | 3e+31 | 1.2276e-09 | 3e+31 | 0.00038508 | 3e+31 | 0 | 2.3160625e-11 | 4.752063e-12 | 2e+27 | 0 | BD@45V
|  | S10 | 3e+31 | 4.8624e-09 | 3e+31 | 0.00038214 | 3e+31 | 0 | 1.7373125e-11 | 3.48396e-12 | 2e+27 | 0 | BD@55V

## W068
Lot | SMART2 |  | I_tot [A]@100 |  | I_tot [A]@200 |  | I_strip [A] |  | I_AC [A] |  | R_tot [Kohm] |  | comments
Wafer | 68 |  | BL | GR | BL | GR | mean | dev.st. | mean | dev.st. | mean | dev.st.
Sub | FZ 200 | S1 | 4.2218e-07 | 1.3412e-09 | 5.6984e-05 | 2.2582e-09 | 6.761688125e-09 | 9.17127e-09 | 8.8225e-12 | 1.825145e-12 | 532.6863 | 2.511991 | SBD_BL@165V
|  | S2 | 3.6976e-07 | 1.2706e-09 | 1.8252e-06 | 1.7974e-09 | 5.8694275e-09 | 7.524585e-09 | 9.17875e-12 | 1.704742e-12 | 572.6732 | 4.533877
P-spray 5E12 |  | S3 | 4.2388e-07 | 1.2612e-09 | 5.0572e-06 | 1.7408e-09 | 8.876072e-09 | 3.367138e-08 | 9.516875e-12 | 1.652324e-12 | 586.9565 | 11.63976 | SBD_BL@95V; 1 defect
no impianto scribe line |  | S4 | 2.5074e-07 | 1.2606e-09 | 0.00019076 | 9.908e-06 | 4.020926875e-09 | 6.300566e-09 | 9.2196875e-12 | 1.714948e-12 | 542.2207 | 4.410964 | SBD_BL@130V
|  | S5 | 5.1388e-07 | 1.3734e-09 | 6.6516e-05 | 1.9532e-09 | 1.113418e-08 | 3.358481e-08 | 8.7840625e-12 | 1.403905e-12 | 534.8671 | 7.421479 | SBD_BL@100V; 1 defect
|  | S6 | 3e+31 | 3e+31 | 3e+31 | 3e+31 | 3e+31 | 0 | 1.090625e-11 | 7.483045e-13 | 2e+27 | 0 | BD@50V
|  | S7 | 3e+31 | 6.4758e-05 | 3e+31 | 3e+31 | 3e+31 | 0 | 1.0589375e-11 | 1.13531e-12 | 2e+27 | 0 | BD@60V
|  | S8 | 0.00031028 | 1.3326e-09 | 3e+31 | 0.00024888 | 3e+31 | 0 | 1.058875e-11 | 1.016698e-12 | 2e+27 | 0 | BD@80V
|  | S9 | 3e+31 | 1.5908e-09 | 3e+31 | 0.00047898 | 3e+31 | 0 | 9.86125e-12 | 1.030952e-12 | 2e+27 | 0 | BD@60V
|  | S10 | 3e+31 | 0.00015034 | 3e+31 | 3e+31 | 3e+31 | 0 | 9.633125e-12 | 9.806464e-13 | 2e+27 | 0 | BD_BL@60V; BD_GR@0V

## W009
Lot | SMART2 |  | I_tot [A]@100 |  | I_tot [A]@200 |  | I_strip [A] |  | I_AC [A] |  | R_tot [Kohm] |  | comments
Wafer | 9 |  | BL | GR | BL | GR | mean | dev.st. | mean | dev.st. | mean | dev.st.
Sub | MCz | S1 | 3.7524e-07 | 7.5308e-09 | 5.098e-07 | 9.3128e-09 | 5.869266875e-09 | 4.476908e-09 | 4.6875e+29 | 3.75e+30 | 483.907 | 5.46272 | defects AC
|  | S2 | 3.8288e-07 | 8.7964e-09 | 5.6968e-07 | 1.0614e-08 | 6.014842e-09 | 4.312278e-09 | 4.2187e+30 | 1.0511e+31 | 530.0392 | 4.83638 | defects AC
no OG; P-spray 3E12 |  | S3 | 3.6162e-07 | 1.57e-08 | 4.6366e-07 | 1.7744e-08 | 5.65775375e-09 | 3.930243e-09 | 9.375e+30 | 1.4015e+31 | 559.253375 | 5.203337 | defects AC
|  | S4 | 2.6096e-07 | 1.1378e-07 | 4.1508e-07 | 1.1236e-07 | 4.004205e-09 | 3.018489e-09 | 3.75e+30 | 1e+31 | 535.449 | 2.654263 | defects AC
|  | S5 | 5.028e-07 | 1.973e-07 | 6.82e-07 | 1.9878e-07 | 7.859815625e-09 | 5.958948e-09 | 5.1562e+30 | 1.1408e+31 | 537.5608 | 2.065924 | defects AC
|  | S6 | 4.4842e-07 | 2.0682e-07 | 3e+31 | 6.9612e-05 | 1.41789575e-08 | 1.194038e-08 | 7.018125e-12 | 8.788608e-13 | 550.1165625 | 3.476532 | BD_BL@130V
|  | S7 | 3.4934e-07 | 2.1868e-07 | 2.8964e-05 | 2.2486e-07 | 1.123835e-08 | 8.098522e-09 | 7.71625e-12 | 8.34845e-13 | 3890730.4 | 8663175.3 | SBD_BL@180V; defects R
|  | S8 | 2.9736e-05 | 2.9796e-05 | 2.7394e-05 | 2.8434e-05 | 9.858088125e-09 | 6.398182e-09 | 8.251875e-12 | 8.313512e-13 | 871496.1 | 1488814.4 | short BL-GR; defects R
|  | S9 | 4.3084e-07 | 1.0792e-08 | 3.0874e-05 | 1.28e-08 | 1.35807775e-08 | 1.009147e-08 | 7.834375e-12 | 8.806337e-13 | 544.31025 | 13.92541 | SBD_BL@180V
|  | S10 | 4.8888e-07 | 9.7636e-09 | 1.3162e-05 | 1.187e-08 | 1.533951e-08 | 1.16483e-08 | 7.988125e-12 | 9.089925e-13 | 513.7249375 | 3.373078 | SBD_BL@180V

## W044
Lot | SMART2 |  | I_tot [A]@100 |  | I_tot [A]@200 |  | I_strip [A] |  | I_AC [A] |  | R_tot [Kohm] |  | comments
Wafer | 44 |  | BL | GR | BL | GR | mean | dev.st. | mean | dev.st. | mean | dev.st.
Sub | MCz | S1 | 3.6278e-07 | 7.8684e-09 | 5.0538e-07 | 9.145e-09 | 5.789680625e-09 | 4.220999e-09 | 6.66375e-12 | 7.638239e-13 | 495.6875 | 4.039546
|  | S2 | 3.4946e-07 | 3.5948e-07 | 4.8066e-07 | 3.2596e-07 | 5.600965e-09 | 3.936119e-09 | 2.3437e+30 | 8.1147e+30 | 549.0568 | 7.853027 | defects AC; Igr high
no OG; P-spray 3E12 |  | S3 | 3.0246e-07 | 8.1404e-07 | 4.1674e-07 | 7.104e-07 | 4.87574e-09 | 3.422011e-09 | 8.9063e+30 | 1.3815e+31 | 595.3320625 | 8.374709 | defects AC; Igr high
|  | S4 | 2.1502e-07 | 1.4626e-06 | 3.278e-07 | 1.3e-06 | 3.46711375e-09 | 2.758544e-09 | 3.2812e+30 | 9.4373e+30 | 558.254 | 2.662984 | defects AC; Igr high
|  | S5 | 4.7208e-06 | 1.7432e-05 | 0.0001285 | 4.1764e-05 | 2.544485e-07 | 6.873485e-07 | 8.9063e+30 | 1.3815e+31 | 551.7008 | 6.954671 | defects AC&scan; short BL-GR
|  | S6 | 4.6878e-07 | 3.1924e-06 | 3e+31 | 2.8696e-06 | 1.480939e-08 | 1.475192e-08 | 7.07125e-12 | 8.188731e-13 | 550.487375 | 2.156663 | BD_BL@120V; Igr high
|  | S7 | 2.9282e-07 | 4.2138e-06 | 5.4656e-07 | 3.8446e-06 | 9.40396e-09 | 8.233806e-09 | 7.754375e-12 | 9.192877e-13 | 578.0958 | 4.989175 | Igr high
|  | S8 | 2.3328e-05 | 6.3124e-06 | 6.3086e-05 | 6.0038e-06 | 9.375e+29 | 5.3033e+30 | 8.234375e-12 | 8.649629e-13 | 6.25e+25 | 3.5355e+26 | ~3 defects; Igr high
|  | S9 | 3.8434e-05 | 2.5286e-05 | 0.00015664 | 3.7126e-05 | 1.875e+30 | 7.378e+30 | 7.801875e-12 | 9.234907e-13 | 1.25e+26 | 4.9187e+26 | defects; Igr high
|  | S10 | 5.6936e-05 | 9.848e-07 | 0.00019364 | 1.1404e-05 | 2.8125e+30 | 8.8843e+30 | 7.878125e-12 | 7.820298e-13 | 1.875e+26 | 5.9229e+26 | defects; Igr high

## W102
Lot | SMART2 |  | I_tot [A]@100 |  | I_tot [A]@200 |  | I_strip [A] |  | I_AC [A] |  | R_tot [Kohm] |  | comments
Wafer | 102 |  | BL | GR | BL | GR | mean | dev.st. | mean | dev.st. | mean | dev.st.
Sub | MCz | S1 | 4.0054e-07 | 3.5798e-09 | 6.0722e-07 | 4.276e-09 | 6.38771125e-09 | 4.554748e-09 | 6.689375e-12 | 7.517258e-13 | 404.1476 | 4.128933
|  | S2 | 3.6568e-07 | 3.208e-09 | 5.211e-07 | 3.722e-09 | 5.865122e-09 | 4.018987e-09 | 7.169375e-12 | 7.710637e-13 | 452.8015 | 6.069467
no OG; P-spray 3E12 |  | S3 | 3.4152e-07 | 2.9038e-09 | 4.6522e-07 | 3.3324e-09 | 5.494902e-09 | 3.681618e-09 | 7.5546875e-12 | 7.241086e-13 | 482.4918 | 9.714252
no impianto scribe line |  | S4 | 3.316e-07 | 2.7808e-09 | 6.3202e-07 | 3.1522e-09 | 5.199807e-09 | 3.847362e-09 | 6.38e-12 | 8.122397e-13 | 428.637875 | 2.391267
|  | S5 | 5.539e-07 | 2.8438e-09 | 7.219e-07 | 3.4944e-09 | 8.9116625e-09 | 6.701814e-09 | 6.7903125e-12 | 7.49298e-13 | 427.927375 | 2.289072
|  | S6 | 1.09226e-06 | 2.9998e-09 | 3e+31 | 0.0002674 | 7.38206475e-08 | 9.430591e-08 | 7.215625e-12 | 8.721458e-13 | 395.1326875 | 20.83813 | BD_BL@100V
|  | S7 | 4.178e-07 | 4.4158e-09 | 3e+31 | 3.2916e-05 | 1.301428125e-08 | 1.045703e-08 | 8.020625e-12 | 8.34923e-13 | 462.0664375 | 7.015738 | BD_BL@140V
|  | S8 | 3.136e-07 | 3.1762e-09 | 1.5362e-05 | 3.6258e-09 | 9.8988275e-09 | 7.436807e-09 | 8.630625e-12 | 8.202751e-13 | 464.6 | 6.556246 | SBD_BL@135V
|  | S9 | 4.4528e-07 | 3.3932e-09 | 3e+31 | 4.1754e-09 | 1.421482e-08 | 1.130628e-08 | 8.22e-12 | 8.821674e-13 | 461.5033 | 9.613179 | BD_BL@150V
|  | S10 | 5.1494e-07 | 3.6784e-09 | 0.00037766 | 4.4094e-09 | 1.644107e-08 | 1.289889e-08 | 8.3025e-12 | 9.040518e-13 | 474.8723125 | 12.2179 | BD_BL@145V

## W108
Lot | SMART2 |  | I_tot [A]@100 |  | I_tot [A]@200 |  | I_strip [A] |  | I_AC [A] |  | R_tot [Kohm] |  | comments
Wafer | 108 |  | BL | GR | BL | GR | mean | dev.st. | mean | dev.st. | mean | dev.st.
Sub | MCz | S1 | 4.0126e-07 | 4.1236e-09 | 5.6368e-07 | 5.0746e-09 | 6.4059525e-09 | 4.570706e-09 | 6.7578125e-12 | 7.467527e-13 | 444.8786 | 5.506888
|  | S2 | 4.0994e-07 | 3.9786e-09 | 5.399e-07 | 4.5906e-09 | 6.60467375e-09 | 4.55168e-09 | 9.375e+30 | 1.4015e+31 | 499.2513 | 8.485065 | defects AC
no OG; P-spray 3E12 |  | S3 | 3.9356e-07 | 3.639e-09 | 5.0168e-07 | 4.1656e-09 | 6.347027e-09 | 4.282954e-09 | 1.5469e+31 | 1.5111e+31 | 551.3551 | 11.10497 | defects AC
no impianto scribe line |  | S4 | 2.9538e-07 | 3.352e-09 | 4.7314e-07 | 3.8236e-09 | 4.78544125e-09 | 3.543833e-09 | 1.875e+30 | 7.3193e+30 | 529.8489 | 3.715203 | defects AC
|  | S5 | 5.8788e-07 | 3.4498e-09 | 7.51e-07 | 3.961e-09 | 9.511802e-09 | 7.118533e-09 | 1.125e+31 | 1.4639e+31 | 532.3957 | 2.349987 | defects AC
|  | S6 | 5.8142e-07 | 3.6588e-09 | 3e+31 | 0.00028508 | 1.875564e-08 | 1.659788e-08 | 7.5225e-12 | 7.617933e-13 | 527.3994 | 1.757608 | BD_BL@105V
|  | S7 | 3.8862e-07 | 5.1348e-09 | 0.00028058 | 5.857e-09 | 1.25674e-08 | 9.95885e-09 | 8.338125e-12 | 9.00127e-13 | 562.6058 | 6.390962 | SBD_BL@150V
|  | S8 | 2.9394e-07 | 4.1116e-09 | 4.4514e-07 | 4.6436e-09 | 9.52448625e-09 | 7.157905e-09 | 8.916875e-12 | 8.573343e-13 | 533.7842 | 9.173638
|  | S9 | 4.0284e-07 | 4.673e-09 | 2.4812e-05 | 5.2782e-09 | 1.3025995e-08 | 1.04022e-08 | 8.344375e-12 | 8.498309e-13 | 504.8072 | 7.859109 | SBD_BL@175V
|  | S10 | 4.4952e-07 | 5.0746e-09 | 3.4782e-06 | 5.7386e-09 | 1.43689925e-08 | 1.152419e-08 | 8.379375e-12 | 9.549124e-13 | 481.2752 | 6.796379 | SBD_BL@190V

## W122
Lot | SMART2 |  | I_tot [A]@100 |  | I_tot [A]@200 |  | I_strip [A] |  | I_AC [A] |  | R_tot [Kohm] |  | comments
Wafer | 122 |  | BL | GR | BL | GR | mean | dev.st. | mean | dev.st. | mean | dev.st.
Sub | MCz | S1 | 3.4944e-07 | 1.1978e-08 | 4.7754e-07 | 1.6622e-08 | 5.491991875e-09 | 3.996423e-09 | 6.708125e-12 | 7.402764e-13 | 430.58925 | 2.660153
|  | S2 | 3.6112e-07 | 1.2308e-08 | 5.2466e-07 | 2.274e-08 | 5.571396875e-09 | 3.938555e-09 | 7.1628125e-12 | 7.449373e-13 | 474.024 | 4.923369
no OG; P-spray 3E12 |  | S3 | 3.3712e-07 | 1.4942e-08 | 4.5484e-07 | 1.6432e-08 | 5.374791e-09 | 3.823307e-09 | 7.60625e-12 | 7.675306e-13 | 529.8260625 | 11.09552
no impianto scribe line |  | S4 | 2.707e-07 | 5.4656e-08 | 4.047e-07 | 5.2104e-08 | 4.319991e-09 | 3.409705e-09 | 6.620625e-12 | 7.807686e-13 | 520.4134 | 4.957308
|  | S5 | 5.3978e-07 | 7.0222e-08 | 7.0142e-07 | 6.7636e-08 | 8.619082e-09 | 7.101268e-09 | 6.8196875e-12 | 7.944609e-13 | 532.5776875 | 1.875531
|  | S6 | 5.3932e-07 | 7.708e-08 | 3e+31 | 0.00010678 | 1.71407e-08 | 1.67429e-08 | 7.373125e-12 | 9.60774e-13 | 533.7348125 | 1.722389 | BD_BL@105V
|  | S7 | 3.7046e-07 | 6.4256e-08 | 2.981e-05 | 6.4404e-08 | 1.200070375e-08 | 1.058486e-08 | 8.190625e-12 | 9.200559e-13 | 570.9206875 | 9.762773 | SBD_BL@160V
|  | S8 | 2.62e-07 | 4.788e-08 | 3.8148e-07 | 4.605e-08 | 8.62131375e-09 | 7.009289e-09 | 8.86375e-12 | 8.853567e-13 | 537.634 | 8.453998
|  | S9 | 3.7344e-07 | 1.9554e-08 | 5.4084e-07 | 2.171e-08 | 1.22457475e-08 | 1.038885e-08 | 9.314375e-12 | 1.421859e-12 | 513.9713 | 7.209605
|  | S10 | 4.4606e-07 | 4.2554e-08 | 6.042e-07 | 4.7406e-08 | 1.442529e-08 | 1.215034e-08 | 8.2575e-12 | 9.309135e-13 | 503.1825 | 7.531968

## W130
0
Lot | SMART2 |  | I_tot [A]@100 |  | I_tot [A]@200 |  | I_strip [A] |  | I_AC [A] |  | R_tot [Kohm] |  | comments
Wafer | 130 |  | BL | GR | BL | GR | mean | dev.st. | mean | dev.st. | mean | dev.st.
Sub | MCz | S1 | 7.0994e-07 | 5.8058e-09 | 1.835e-06 | 6.964e-09 | 1.130005e-08 | 8.635009e-09 | 6.4721875e-12 | 7.872445e-13 | 487.3495 | 2.95788
|  | S2 | 9.8676e-06 | 1.04048e-05 | 9.5738e-06 | 1.0776e-05 | 9.576091875e-09 | 6.951874e-09 | 6.7959375e-12 | 7.557877e-13 | 528.2746875 | 7.278723 | short BL-GR
no OG; P-spray 5E12 |  | S3 | 5.131e-07 | 4.8774e-09 | 1.9074e-06 | 5.7116e-09 | 8.065256e-09 | 5.715292e-09 | 7.1803125e-12 | 7.360167e-13 | 583.5756 | 64.13163 | 1 defect R
|  | S4 | 5.3412e-07 | 4.3916e-09 | 1.593e-06 | 5.3798e-09 | 8.3738725e-09 | 6.521844e-09 | 6.24e-12 | 7.225704e-13 | 554.1370625 | 3.828797
|  | S5 | 1.06928e-06 | 4.3446e-09 | 2.7364e-06 | 5.1692e-09 | 1.691536375e-08 | 1.360615e-08 | 6.456875e-12 | 7.643586e-13 | 562.4004 | 5.026921
|  | S6 | 3e+31 | 0.00045836 | 3e+31 | 3e+31 | 3e+31 | 0 | 6.32875e-12 | 7.015179e-13 | 2e+27 | 0 | BD_BL@50V
|  | S7 | 3e+31 | 0.00015222 | 3e+31 | 3e+31 | 3e+31 | 0 | 7.13875e-12 | 7.321544e-13 | 2e+27 | 0 | BD_BL@60V
|  | S8 | 0.000103446 | 5.3246e-09 | 3e+31 | 3e+31 | 2.8125e+31 | 7.378e+30 | 8.094375e-12 | 8.620341e-13 | 2e+27 | 0 | BD_BL@85V
|  | S9 | 3e+31 | 6.0506e-09 | 3e+31 | 3e+31 | 3e+31 | 0 | 7.2225e-12 | 7.789944e-13 | 2e+27 | 0 | BD_BL@65V
|  | S10 | 3e+31 | 6.7396e-09 | 3e+31 | 3e+31 | 3e+31 | 0 | 7.3225e-12 | 7.360882e-13 | 2e+27 | 0 | BD_BL@65V

## W248
Lot | SMART2 |  | I_tot [A]@100 |  | I_tot [A]@200 |  | I_strip [A] |  | I_AC [A] |  | R_tot [Kohm] |  | comments
Wafer | 248 |  | BL | GR | BL | GR | mean | dev.st. | mean | dev.st. | mean | dev.st.
Sub | MCz | S1 | 1.07246e-06 | 3.1964e-09 | 2.2182e-05 | 3.8586e-09 | 1.750751e-08 | 1.317467e-08 | 6.7134375e-12 | 7.596579e-13 | 415.4785 | 1.47892 | SBD_BL@170V
|  | S2 | 8.3804e-07 | 2.9072e-09 | 1.9048e-06 | 3.5752e-09 | 1.363685e-08 | 1.001466e-08 | 3.2812e+30 | 9.4373e+30 | 439.6589 | 2.450425 | defects AC
no OG; P-spray 5E12 |  | S3 | 6.6498e-07 | 2.7926e-09 | 1.3128e-06 | 3.2978e-09 | 1.07956625e-08 | 7.89928e-09 | 1.4063e+31 | 1.5089e+31 | 462.267875 | 4.244462 | defects AC
no impianto scribe line |  | S4 | 6.9738e-07 | 2.967e-09 | 2.4742e-05 | 3.4398e-09 | 1.137289e-08 | 9.233663e-09 | 9.375e+29 | 5.261e+30 | 431.8343 | 1.766657 | defects AC; SBD_BL@160V
|  | S5 | 1.2328e-06 | 3.3112e-09 | 1.1792e-05 | 3.828e-09 | 2.002705e-08 | 1.665972e-08 | 8.9063e+30 | 1.3815e+31 | 430.1324 | 1.253793 | defects AC; SBD_BL@180V
|  | S6 | 3e+31 | 3e+31 | 3e+31 | 3e+31 | 3e+31 | 0 | 7.076875e-12 | 7.447729e-13 | 2e+27 | 0 | BD_BL@50V
|  | S7 | 3e+31 | 0.00046356 | 3e+31 | 3e+31 | 3e+31 | 0 | 7.99375e-12 | 7.408877e-13 | 2e+27 | 0 | BD_BL@55V
|  | S8 | 3e+31 | 3.0586e-09 | 3e+31 | 0.00040902 | 3e+31 | 0 | 8.735625e-12 | 8.671159e-13 | 2e+27 | 0 | BD_BL@70V
|  | S9 | 3e+31 | 5.1104e-05 | 3e+31 | 3e+31 | 3e+31 | 0 | 8.013125e-12 | 7.741236e-13 | 2e+27 | 0 | BD_BL@550V
|  | S10 | 3e+31 | 2.4982e-05 | 3e+31 | 3e+31 | 3e+31 | 0 | 7.89625e-12 | 7.267504e-13 | 2e+27 | 0 | BD_BL@55V

## W253
Lot | SMART2 |  | I_tot [A]@100 |  | I_tot [A]@200 |  | I_strip [A] |  | I_AC [A] |  | R_tot [Kohm] |  | comments
Wafer | 253 |  | BL | GR | BL | GR | mean | dev.st. | mean | dev.st. | mean | dev.st.
Sub | MCz | S1 | 1.272e-06 | 2.9294e-09 | 0.00010736 | 3.6682e-09 | 2.065049e-08 | 1.556682e-08 | 6.7209375e-12 | 7.495474e-13 | 484.0633 | 6.046902 | SBD_BL@150V
|  | S2 | 1.0107e-06 | 2.6908e-09 | 3.4132e-06 | 3.3144e-09 | 1.640167e-08 | 1.202533e-08 | 7.0313e+30 | 1.2809e+31 | 519.0157 | 5.837534 | defects AC
no OG; P-spray 5E12 |  | S3 | 8.4378e-07 | 2.9392e-09 | 1.7434e-06 | 3.6762e-09 | 1.368677e-08 | 9.860919e-09 | 1.7813e+31 | 1.485e+31 | 566.6813 | 5.562331 | defects AC
no impianto scribe line |  | S4 | 9.208e-07 | 2.6534e-09 | 0.0001154 | 3.247e-09 | 1.51444e-08 | 1.193948e-08 | 4.6875e+30 | 1.0979e+31 | 544.0131875 | 1.950016 | defects AC; SBD_BL@150V
|  | S5 | 1.6886e-06 | 2.977e-09 | 0.000110218 | 3.64e-09 | 2.751885e-08 | 2.198562e-08 | 1.5938e+31 | 1.5089e+31 | 543.2174375 | 40.84378 | defects AC; SBD_BL@150V
|  | S6 | 3e+31 | 3e+31 | 3e+31 | 3e+31 | 3e+31 | 0 | 1.875e+30 | 7.378e+30 | 2e+27 | 0 | BD_BL@45V
|  | S7 | 3e+31 | 0.00016008 | 3e+31 | 3e+31 | 3e+31 | 0 | 7.91375e-12 | 7.521914e-13 | 2e+27 | 0 | BD_BL@50V
|  | S8 | 3e+31 | 2.4734e-05 | 3e+31 | 0.0003693 | 3e+31 | 0 | 9.375e+29 | 5.3033e+30 | 2e+27 | 0 | BD_BL@65V
|  | S9 | 3e+31 | 8.0752e-05 | 3e+31 | 3e+31 | 3e+31 | 0 | 7.921875e-12 | 8.044451e-13 | 2e+27 | 0 | BD_BL@55V
|  | S10 | 3e+31 | 9.7698e-05 | 3e+31 | 3e+31 | 3e+31 | 0 | 7.98625e-12 | 7.75686e-13 | 2e+27 | 0 | BD_BL@55V

## W260
Lot | SMART2 |  | I_tot [A]@100 |  | I_tot [A]@200 |  | I_strip [A] |  | I_AC [A] |  | R_tot [Kohm] |  | comments
Wafer | 260 |  | BL | GR | BL | GR | mean | dev.st. | mean | dev.st. | mean | dev.st.
Sub | MCz | S1 | 1.7592e-05 | 2.4162e-09 | 3e+31 | 3.2346e-09 | 1.4062e+30 | 6.3913e+30 | 6.42625e-12 | 8.055906e-13 | 6.25e+25 | 3.5074e+26 | SBD_BL@65V; ~5 defects
|  | S2 | 9.9458e-07 | 2.3992e-09 | 1.4532e-05 | 2.9326e-09 | 1.598045e-08 | 1.150651e-08 | 2.8125e+30 | 8.8135e+30 | 550.0703125 | 4.046153 | SBD_BL@130V; AC defects
no OG; P-spray 5E12 |  | S3 | 7.647e-07 | 2.5058e-09 | 1.6282e-06 | 3.0192e-09 | 1.226056e-08 | 8.749118e-09 | 1.3125e+31 | 1.5e+31 | 587.5913 | 6.505961 | AC defects
no impianto scribe line |  | S4 | 7.567e-07 | 2.5438e-09 | 0.0002569 | 3.3214e-09 | 1.211522e-08 | 9.46687e-09 | 9.375e+29 | 5.261e+30 | 544.5952 | 2.497981 | BD_BL@140V; AC defects
|  | S5 | 1.8034e-05 | 1.899e-05 | 1.3562e-05 | 2.1736e-05 | 2.17129e-08 | 1.702937e-08 | 5.1562e+30 | 1.1408e+31 | 539.1377 | 2.198229 | AC defects; short BL-GR
|  | S6 | 3e+31 | 3e+31 | 3e+31 | 3e+31 | 2.9063e+31 | 5.3033e+30 | 6.344375e-12 | 7.057686e-13 | 2e+27 | 0 | BD_BL@45V
|  | S7 | 3e+31 | 0.0004635 | 3e+31 | 3e+31 | 3e+31 | 0 | 7.155e-12 | 7.151088e-13 | 2e+27 | 0 | BD_BL@55V
|  | S8 | 3e+31 | 3.0624e-09 | 3e+31 | 0.00038832 | 3e+31 | 0 | 7.773125e-12 | 7.330116e-13 | 2e+27 | 0 | BD_BL@70V
|  | S9 | 3e+31 | 0.0001033 | 3e+31 | 3e+31 | 3e+31 | 0 | 7.214375e-12 | 8.018082e-13 | 2e+27 | 0 | BD_BL@55V
|  | S10 | 3e+31 | 5.8916e-05 | 3e+31 | 3e+31 | 3e+31 | 0 | 7.515625e-12 | 7.362457e-13 | 2e+27 | 0 | BD_BL@55V