## Sheet1
Manuf. | Wafer ID | Detector ID |  | type | p-spray | length(cm) | Thickness(um) | p | w(implant) | w/p | Vdep |  | interstrip-cap(pF)@200V |  | Interstrip/cm (pF/cm) |  | C backplane(pF) | Cback theory(barb) | C back(per strip) | Cback/strip theory | Cback/strip theory | ratio(Cint to C back) | Total/strip | total/stripcm | Noise
[11 empty] | C-V | C-C | 1pair | 3pair | 1 pair | 3 pairs | total@200V |  |  | Barb | (length*pitch/thick) |  |  |  | @ Vbis=100 V
Hamamatsu |  |  |  | n |  | 5.88 | 300 | 50 | 30 | 0.6 | 50 | 50 |  |  | 1.9 |  | 88 | 71.27273 | 1.1 | 0.8909091 | 0.98 |  |  |  | 900
SMART2 | 14 | 3 | FZ | p | low | 4.46 | 200 | 50 | 25 | 0.5 |  |  | 7.7 | 8.8 | 1.726457 | 1.973094 |  | 79.28889 |  | 0.9911111 | 1.115 | 8.878924 | 10.23111 | 2.293971
SMART2 | 14 | 5 | FZ | p | low | 4.46 | 200 | 50 | 15 | 0.3 | 85 |  |  | 8.21 |  | 1.840807 | 90.4 | 82.97674 | 1.13 | 1.037209 | 1.115 | 7.265487 | 9.7505 | 2.186211 | 950
SMART2 | 14 | 8 | FZ | p | low | 4.46 | 200 | 100 | 35 | 0.35 | 100 |  | 5.8 | 6.46 | 1.300448 | 1.44843 | 74.7 | 75.91489 | 1.8675 | 1.897872 | 2.23 | 3.45917 | 8.6505 | 1.939574 | 850
SMART2 | 14 | 10 | FZ | p | low | 4.46 | 200 | 100 | 25 | 0.25 | [10 empty] | 2.23
SMART2 | 66 | 3 | MCz | p | low | 4.46 | 300 | 50 | 25 | 0.5 |  |  | 9.3 | 10.6 | 2.085202 | 2.376682 |  | 54.89231 |  | 0.6861538 | 0.7433333 | 15.44843 | 11.81615 | 2.649362
SMART2 | 66 | 5 | MCz | p | low | 4.46 | 300 | 50 | 15 | 0.3 | 80 | 80 |  | 8.66 | 2.77 | 1.941704 | 61.7 | 56.63492 | 0.77125 | 0.7079365 | 0.7433333 | 11.22853 | 9.86425 | 2.211715 | 800
SMART2 | 66 | 8 | McZ | p | low | 4.46 | 300 | 100 | 35 | 0.35 | 65 |  | 4.8 | 5.88 | 1.076233 | 1.318386 | 58.3 | 53.25373 | 1.4575 | 1.331343 | 1.486667 | 4.034305 | 7.6315 | 1.711099 | 800
SMART2 | 66 | 10 | McZ | p | low | 4.46 | 300 | 100 | 25 | 0.25
SMART2 | 37 | 3 | FZ | p | high | 4.46 | 200 | 50 | 25 | 0.5
SMART2 | 37 | 5 | FZ | p | high | 4.46 | 200 | 50 | 15 | 0.3
SMART2 | 37 | 8 | FZ | p | high | 4.46 | 200 | 100 | 35 | 0.35
SMART2 | 37 | 10 | FZ | p | high | 4.46 | 200 | 100 | 25 | 0.25
SMART2 | 182 | 3 | McZ | p | high | 4.46 | 300 | 50 | 25 | 0.5
SMART2 | 182 | 5 | McZ | p | high | 4.46 | 300 | 50 | 15 | 0.3
SMART2 | 182 | 8 | McZ | p | high | 4.46 | 300 | 100 | 35 | 0.35
SMART2 | 182 | 10 | McZ | p | high | 4.46 | 300 | 100 | 25 | 0.25
SMART2 | 260 | 1 | McZ | p | high | 4.46 | 300 | 50 | 15 | 0.3
SMART2 | 260 | 2 | McZ | p | high | 4.46 | 300 | 50 | 20 | 0.4
SMART2 | 260 | 3 | McZ | p | high | 4.46 | 300 | 50 | 25 | 0.5
SMART2 | 260 | 4 | McZ | p | high | 4.46 | 300 | 50 | 15 | 0.3
SMART2 | 260 | 5 | McZ | p | high | 4.46 | 300 | 50 | 15 | 0.3
SMART2 | 260 | 6 | McZ | p | high | 4.46 | 300 | 100 | 15 | 0.15
SMART2 | 260 | 7 | McZ | p | high | 4.46 | 300 | 100 | 25 | 0.25
SMART2 | 260 | 8 | McZ | p | high | 4.46 | 300 | 100 | 35 | 0.35
SMART2 | 260 | 9 | McZ | p | high | 4.46 | 300 | 100 | 25 | 0.25
SMART2 | 260 | 10 | McZ | p | high | 4.46 | 300 | 100 | 25 | 0.25
SMART2 | 260 | test structures | McZ | p | high |  | 300
SMART2 | 68 | 1 | FZ | p | high | 4.46 | 200 | 50 | 15 | 0.3
SMART2 | 68 | 2 | FZ | p | high | 4.46 | 200 | 50 | 20 | 0.4
SMART2 | 68 | 3 | FZ | p | high | 4.46 | 200 | 50 | 25 | 0.5
SMART2 | 68 | 4 | FZ | p | high | 4.46 | 200 | 50 | 15 | 0.3
SMART2 | 68 | 5 | FZ | p | high | 4.46 | 200 | 50 | 15 | 0.3
SMART2 | 68 | 6 | FZ | p | high | 4.46 | 200 | 100 | 15 | 0.15
SMART2 | 68 | 7 | FZ | p | high | 4.46 | 200 | 100 | 25 | 0.25
SMART2 | 68 | 8 | FZ | p | high | 4.46 | 200 | 100 | 35 | 0.35
SMART2 | 68 | 9 | FZ | p | high | 4.46 | 200 | 100 | 25 | 0.25
SMART2 | 68 | 10 | FZ | p | high | 4.46 | 200 | 100 | 25 | 0.25
SMART2 | 68 | test structures | FZ | n | high |  | 200
SMART1 | 1256 | 1 | FZ | n | NA | 4.46 | 300 | 50
SMART1 | 1256 | 2 | FZ | n | NA | 4.46 | 300 | 50
SMART1 | 1256 | 3 | FZ | n | NA | 4.46 | 300 | 50
SMART1 | 1256 | 4 | FZ | n | NA | 4.46 | 300 | 50
SMART1 | 1256 | 5 | FZ | n | NA | 4.46 | 300 | 50
SMART1 | 1256 | 6 | FZ | n | NA | 4.46 | 300 | 100
SMART1 | 1256 | 7 | FZ | n | NA | 4.46 | 300 | 100
SMART1 | 1256 | 8 | FZ | n | NA | 4.46 | 300 | 100
SMART1 | 1256 | 9 | FZ | n | NA | 4.46 | 300 | 100
SMART1 | 1256 | 10 | FZ | n | NA | 4.46 | 300 | 100
SMART1 | 1256 | test structures | FZ | n | NA |  | 300
SMART1 | 176 | 1 | MCz | n | NA | 4.46 | 300 | 50
SMART1 | 176 | 2 | MCz | n | NA | 4.46 | 300 | 50
SMART1 | 176 | 3 | MCz | n | NA | 4.46 | 300 | 50
SMART1 | 176 | 4 | MCz | n | NA | 4.46 | 300 | 50
SMART1 | 176 | 5 | MCz | n | NA | 4.46 | 300 | 50
SMART1 | 176 | 6 | MCz | n | NA | 4.46 | 300 | 100
SMART1 | 176 | 7 | MCz | n | NA | 4.46 | 300 | 100
SMART1 | 176 | 8 | MCz | n | NA | 4.46 | 300 | 100
SMART1 | 176 | 9 | MCz | n | NA | 4.46 | 300 | 100
SMART1 | 176 | 10 | MCz | n | NA | 4.46 | 300 | 100
SMART1 | 176 | test structures | MCz | n | NA |  | 300
missing
| irraditaed | phi = | 2*10^16
SMART1 | 187 | 5(56) ->2 | MCz | n |  | 4.46 | 300 | 50 | 20 | 0.4
SMART1 | 187 | 8(82)->4 | MCz | n |  | 4.46 | 300 | 50 | 15 | 0.3
SMART2 | 253 | 5(56) ->2 | MCz | p | high | 4.46 | 300 | 50 | 20 | 0.4
SMART2 | 253 | 8(82)->4 | MCz | p | high | 4.46 | 300 | 50 | 15 | 0.3